## 完整数据
Drug | [10 empty] | Film former | [10 empty] | Plasticizers |  | Solubilizers |  | Disintegrants |  | Disintegration time（S） | Reference
Name | Ratio%(g/ml) | Molecular Weight（g/mol） | XLogP3 | Hydrogen Bond Donor Count | Hydrogen Bond Acceptor Count | Rotatable Bond Count | Topological Polar Surface Area(A^2) | Heavy Atom Count | Complexity | logS | Name | Ratio%(g/ml) | Hydrogen Bond Donor Count | Hydrogen Bond Acceptor Count | Rotatable Bond Count | Topological Polar Surface Area(A^2) | Heavy Atom Count | Complexity | Molecular weight of polymer unit(g/mol) | Number of polymer unit | Molecular weight of polymer (g/mol) | Name | Ratio%(g/ml) | Name | Ratio%(g/ml) | Name | Ratio%(g/ml)
Mosapride | 0.1 | 421.89 | 2.8 | 2 | 6 | 7 | 76.8 | 29 | 521 | -2.94 | Hypromellose E15 | 0.693483 | 8 | 30 | 40 | 365 | 86 | 1480 | 1261.44 | 598 | 755000 | Glycerol | 0.28071 | P188 | 0.5 | Maltodextrin | 0.297207 | 1 | Characterization and Optimization of Orodispersible Mosapride Film Formulations AAPS PharmSciTech, Vol. 12, No. 4, December 2011
Mosapride | 0.1 | 421.89 | 2.8 | 2 | 6 | 7 | 76.8 | 29 | 521 | -2.94 | Hypromellose E15 | 0.49648 | 8 | 30 | 40 | 365 | 86 | 1480 | 1261.44 | 598 | 755000 | Glycerol | 0.39824 | P188 | 0.5 | Maltodextrin | 0.49648 | 2
Mosapride | 0.1 | 421.89 | 2.8 | 2 | 6 | 7 | 76.8 | 29 | 521 | -2.94 | Hypromellose E15 | 0.692496 | 8 | 30 | 40 | 365 | 86 | 1480 | 1261.44 | 598 | 755000 | Glycerol | 0.39732 | P188 | 0.5 | Maltodextrin | 0.296784 | 3
Mosapride | 0.1 | 421.89 | 2.8 | 2 | 6 | 7 | 76.8 | 29 | 521 | -2.94 | Hypromellose E15 | 0.4962 | 8 | 30 | 40 | 365 | 86 | 1480 | 1261.44 | 598 | 755000 | Glycerol | 0.3981 | P188 | 0.5 | Maltodextrin | 0.4962 | 5
Mosapride | 0.1 | 421.89 | 2.8 | 2 | 6 | 7 | 76.8 | 29 | 521 | -2.94 | Hypromellose E15 | 0.9 | 8 | 30 | 40 | 365 | 86 | 1480 | 1261.44 | 598 | 755000 | Glycerol | 0.4 | P188 | 0.5 | Maltodextrin | 0.1 | 5
Mosapride | 0.1 | 421.89 | 2.8 | 2 | 6 | 7 | 76.8 | 29 | 521 | -2.94 | Hypromellose E15 | 0.68481 | 8 | 30 | 40 | 365 | 86 | 1480 | 1261.44 | 598 | 755000 | Glycerol | 0.5261 | P188 | 0.5 | Maltodextrin | 0.29349 | 6
Mosapride | 0.1 | 421.89 | 2.8 | 2 | 6 | 7 | 76.8 | 29 | 521 | -2.94 | Hypromellose E15 | 0.8775 | 8 | 30 | 40 | 365 | 86 | 1480 | 1261.44 | 598 | 755000 | Glycerol | 0.525 | P188 | 0.5 | Maltodextrin | 0.0975 | 7
Mosapride | 0.1 | 421.89 | 2.8 | 2 | 6 | 7 | 76.8 | 29 | 521 | -2.94 | Hypromellose E15 | 0.495685 | 8 | 30 | 40 | 365 | 86 | 1480 | 1261.44 | 598 | 755000 | Glycerol | 0.28083 | P188 | 0.5 | Maltodextrin | 0.495685 | 5
Mosapride | 0.1 | 421.89 | 2.8 | 2 | 6 | 7 | 76.8 | 29 | 521 | -2.94 | Hypromellose E15 | 0.6828675 | 8 | 30 | 40 | 365 | 86 | 1480 | 1261.44 | 598 | 755000 | Glycerol | 0.525175 | P188 | 0.5 | Maltodextrin | 0.2926575 | 6
Mosapride | 0.1 | 421.89 | 2.8 | 2 | 6 | 7 | 76.8 | 29 | 521 | -2.94 | Hypromellose E15 | 0.891468 | 8 | 30 | 40 | 365 | 86 | 1480 | 1261.44 | 598 | 755000 | Glycerol | 0.28068 | P188 | 0.5 | Maltodextrin | 0.099052 | 11
Mosapride | 0.1 | 421.89 | 2.8 | 2 | 6 | 7 | 76.8 | 29 | 521 | -2.94 | Hypromellose E15 | 0.89604 | 8 | 30 | 40 | 365 | 86 | 1480 | 1261.44 | 598 | 755000 | Glycerol | 0.3989 | P188 | 0.5 | Maltodextrin | 0.09956 | 6
Mosapride | 0.1 | 421.89 | 2.8 | 2 | 6 | 7 | 76.8 | 29 | 521 | -2.94 | Hypromellose E15 | 0.4880625 | 8 | 30 | 40 | 365 | 86 | 1480 | 1261.44 | 598 | 755000 | Glycerol | 0.525375 | P188 | 0.5 | Maltodextrin | 0.4880625 | 3
Mosapride | 0.1 | 421.89 | 2.8 | 2 | 6 | 7 | 76.8 | 29 | 521 | -2.94 | Hypromellose E15 | 0.760361 | 8 | 30 | 40 | 365 | 86 | 1480 | 1261.44 | 598 | 755000 | Glycerol | 0.29757 | P188 | 0.5 | Maltodextrin | 0.325869 | 2
Mosapride | 0.1 | 421.89 | 2.8 | 2 | 6 | 7 | 76.8 | 29 | 521 | -2.94 | Hypromellose E15 | 0.885465 | 8 | 30 | 40 | 365 | 86 | 1480 | 1261.44 | 598 | 755000 | Propylene Glycol | 0.52795 | P188 | 0.5 | Maltodextrin | 0.098385 | 10
Mosapride | 0.1 | 421.89 | 2.8 | 2 | 6 | 7 | 76.8 | 29 | 521 | -2.94 | Hypromellose E15 | 0.688695 | 8 | 30 | 40 | 365 | 86 | 1480 | 1261.44 | 598 | 755000 | Propylene Glycol | 0.52795 | P188 | 0.5 | Maltodextrin | 0.295155 | 6
Mosapride | 0.1 | 421.89 | 2.8 | 2 | 6 | 7 | 76.8 | 29 | 521 | -2.94 | Hypromellose E15 | 0.699314 | 8 | 30 | 40 | 365 | 86 | 1480 | 1261.44 | 598 | 755000 | Propylene Glycol | 0.28218 | P188 | 0.5 | Maltodextrin | 0.299706 | 9
Mosapride | 0.1 | 421.89 | 2.8 | 2 | 6 | 7 | 76.8 | 29 | 521 | -2.94 | Hypromellose E15 | 0.50092 | 8 | 30 | 40 | 365 | 86 | 1480 | 1261.44 | 598 | 755000 | Propylene Glycol | 0.40046 | P188 | 0.5 | Maltodextrin | 0.50092 | 6
Mosapride | 0.1 | 421.89 | 2.8 | 2 | 6 | 7 | 76.8 | 29 | 521 | -2.94 | Hypromellose E15 | 0.701288 | 8 | 30 | 40 | 365 | 86 | 1480 | 1261.44 | 598 | 755000 | Propylene Glycol | 0.40046 | P188 | 0.5 | Maltodextrin | 0.300552 | 8
Mosapride | 0.1 | 421.89 | 2.8 | 2 | 6 | 7 | 76.8 | 29 | 521 | -2.94 | Hypromellose E15 | 0.4878 | 8 | 30 | 40 | 365 | 86 | 1480 | 1261.44 | 598 | 755000 | Propylene Glycol | 0.5252 | P188 | 0.5 | Maltodextrin | 0.4878 | 5
Mosapride | 0.1 | 421.89 | 2.8 | 2 | 6 | 7 | 76.8 | 29 | 521 | -2.94 | Hypromellose E15 | 0.89055 | 8 | 30 | 40 | 365 | 86 | 1480 | 1261.44 | 598 | 755000 | Propylene Glycol | 0.2805 | P188 | 0.5 | Maltodextrin | 0.09895 | 11
Mosapride | 0.1 | 421.89 | 2.8 | 2 | 6 | 7 | 76.8 | 29 | 521 | -2.94 | Hypromellose E15 | 0.4503 | 8 | 30 | 40 | 365 | 86 | 1480 | 1261.44 | 598 | 755000 | Propylene Glycol | 0.5002 | P188 | 0.5 | Maltodextrin | 0.4503 | 6
Mosapride | 0.1 | 421.89 | 2.8 | 2 | 6 | 7 | 76.8 | 29 | 521 | -2.94 | Hypromellose E15 | 0.8928 | 8 | 30 | 40 | 365 | 86 | 1480 | 1261.44 | 598 | 755000 | Propylene Glycol | 0.398 | P188 | 0.5 | Maltodextrin | 0.0992 | 9
Mosapride | 0.1 | 421.89 | 2.8 | 2 | 6 | 7 | 76.8 | 29 | 521 | -2.94 | Hypromellose E15 | 0.876321 | 8 | 30 | 40 | 365 | 86 | 1480 | 1261.44 | 598 | 755000 | Propylene Glycol | 0.27771 | P188 | 0.5 | Maltodextrin | 0.097369 | 10
Mosapride | 0.1 | 421.89 | 2.8 | 2 | 6 | 7 | 76.8 | 29 | 521 | -2.94 | Hypromellose E15 | 0.55102 | 8 | 30 | 40 | 365 | 86 | 1480 | 1261.44 | 598 | 755000 | Propylene Glycol | 0.30036 | P188 | 0.5 | Maltodextrin | 0.55102 | 9
Caffeine | 2.92 | 194.19 | -0.1 | 0 | 3 | 0 | 58.4 | 14 | 293 | -0.97 | Sodium Carboxymethyl Cellulose | 4.415257 | 6 | 8 | 5 | 156 | 17 | 169 | 263.19 | 1500 | 395000 | Glycerol | 0.8850403 |  |  |  |  | 7.89 | Comparative investigations on different polymers for the preparation of fast-dissolving oral films JPP 2010, 62: 539–545
Caffeine | 1.47 | 194.19 | -0.1 | 0 | 3 | 0 | 58.4 | 14 | 293 | -0.97 | Hypromellose E6 | 11.0231 | 8 | 30 | 40 | 365 | 86 | 1480 | 1261.44 | 598 | 755000 | Glycerol | 0.8680428 |  |  |  |  | 14.85
Caffeine | 2.93 | 194.19 | -0.1 | 0 | 3 | 0 | 58.4 | 14 | 293 | -0.97 | Hypromellose E6 | 11.03102 | 8 | 30 | 40 | 365 | 86 | 1480 | 1261.44 | 598 | 755000 | Glycerol | 0.8803599 |  |  |  |  | 10.48
Caffeine | 1.47 | 194.19 | -0.1 | 0 | 3 | 0 | 58.4 | 14 | 293 | -0.97 | Hypromellose E50 | 4.779038 | 8 | 30 | 40 | 365 | 86 | 1480 | 1261.44 | 598 | 755000 | Glycerol | 0.885007 |  |  |  |  | 6.6
Caffeine | 2.92 | 194.19 | -0.1 | 0 | 3 | 0 | 58.4 | 14 | 293 | -0.97 | Hypromellose E50 | 4.780553 | 8 | 30 | 40 | 365 | 86 | 1480 | 1261.44 | 598 | 755000 | Glycerol | 0.8782645 |  |  |  |  | 16.42
Dextromethorphan | 0.112 | 271.4 | 3.4 | 0 | 2 | 1 | 12.5 | 20 | 370 | -4.5 | Hypromellose E15 | 1.478054 | 8 | 30 | 40 | 365 | 86 | 1480 | 1261.44 | 598 | 755000 | PEG 400 | 0.4002162 |  |  |  |  | 142 | Design, Formulation And Characterization Of Fast Dissolving Films Containing Dextromethorphan DIGEST JOURNAL OF NANOMATERIALS AND BIOSTRUCTURES Volume: 9 Issue: 1
Dextromethorphan | 0.112 | 271.4 | 3.4 | 0 | 2 | 1 | 12.5 | 20 | 370 | -4.5 | Hypromellose E15 | 1.445622 | 8 | 30 | 40 | 365 | 86 | 1480 | 1261.44 | 598 | 755000 | PEG 400 | 0.4002162 |  |  | CPV(crosspovidone) | 0.03 | 63
Dextromethorphan | 0.112 | 271.4 | 3.4 | 0 | 2 | 1 | 12.5 | 20 | 370 | -4.5 | Hypromellose E15 | 1.430054 | 8 | 30 | 40 | 365 | 86 | 1480 | 1261.44 | 598 | 755000 | PEG 400 | 0.4002162 |  |  | CPV(crosspovidone) | 0.05 | 59
Dextromethorphan | 0.112 | 271.4 | 3.4 | 0 | 2 | 1 | 12.5 | 20 | 370 | -4.5 | Hypromellose E15 | 1.414054 | 8 | 30 | 40 | 365 | 86 | 1480 | 1261.44 | 598 | 755000 | PEG 400 | 0.4002162 |  |  | CPV(crosspovidone) | 0.06 | 44
Dextromethorphan | 0.112 | 271.4 | 3.4 | 0 | 2 | 1 | 12.5 | 20 | 370 | -4.5 | Hypromellose E15 | 1.398054 | 8 | 30 | 40 | 365 | 86 | 1480 | 1261.44 | 598 | 755000 | PEG 400 | 0.4002162 |  |  | CPV(crosspovidone) | 0.08 | 39
Dextromethorphan | 0.112 | 271.4 | 3.4 | 0 | 2 | 1 | 12.5 | 20 | 370 | -4.5 | Hypromellose E15 | 1.398054 | 8 | 30 | 40 | 365 | 86 | 1480 | 1261.44 | 598 | 755000 | PEG 400 | 0.4002162 |  |  | MCC | 0.08 | 117
Dextromethorphan | 0.112 | 271.4 | 3.4 | 0 | 2 | 1 | 12.5 | 20 | 370 | -4.5 | Hypromellose E15 | 1.318054 | 8 | 30 | 40 | 365 | 86 | 1480 | 1261.44 | 598 | 755000 | PEG 400 | 0.4002162 |  |  | MCC | 0.16 | 122
Zolmitriptan | 0.8 | 287.36 | 2.2 | 2 | 3 | 5 | 57.4 | 21 | 375 | -3.2 | Hypromellose E50 | 6 | 8 | 30 | 40 | 365 | 86 | 1480 | 1261.44 | 598 | 755000 | PEG 400 | 11.4 |  |  |  |  | 36 | Fast Dissolving Sublingual Films of Zolmitriptan : A Novel treatment approach for Migraine Attacks INDIAN JOURNAL OF PHARMACEUTICAL EDUCATION AND RESEARCH Volume: 48 Issue: 4
Zolmitriptan | 0.8 | 287.36 | 2.2 | 2 | 3 | 5 | 57.4 | 21 | 375 | -3.2 | Hypromellose E50 | 6 | 8 | 30 | 40 | 365 | 86 | 1480 | 1261.44 | 598 | 755000 | PEG 400 | 11.4 |  |  |  |  | 32
Zolmitriptan | 0.8 | 287.36 | 2.2 | 2 | 3 | 5 | 57.4 | 21 | 375 | -3.2 | Hypromellose E50 | 6 | 8 | 30 | 40 | 365 | 86 | 1480 | 1261.44 | 598 | 755000 | PEG 400 | 11.4 |  |  |  |  | 49
Zolmitriptan | 0.8 | 287.36 | 2.2 | 2 | 3 | 5 | 57.4 | 21 | 375 | -3.2 | Hypromellose E50 | 6 | 8 | 30 | 40 | 365 | 86 | 1480 | 1261.44 | 598 | 755000 | PEG 400 | 17.1 |  |  |  |  | 30
Zolmitriptan | 0.8 | 287.36 | 2.2 | 2 | 3 | 5 | 57.4 | 21 | 375 | -3.2 | Hypromellose E50 | 6 | 8 | 30 | 40 | 365 | 86 | 1480 | 1261.44 | 598 | 755000 | PEG 400 | 17.1 |  |  |  |  | 28
Zolmitriptan | 0.8 | 287.36 | 2.2 | 2 | 3 | 5 | 57.4 | 21 | 375 | -3.2 | Hypromellose E50 | 6 | 8 | 30 | 40 | 365 | 86 | 1480 | 1261.44 | 598 | 755000 | PEG 400 | 17.1 |  |  |  |  | 43
Zolmitriptan | 0.8 | 287.36 | 2.2 | 2 | 3 | 5 | 57.4 | 21 | 375 | -3.2 | Hypromellose E50 | 6 | 8 | 30 | 40 | 365 | 86 | 1480 | 1261.44 | 598 | 755000 | PEG 400 | 22.8 |  |  |  |  | 20
Zolmitriptan | 0.8 | 287.36 | 2.2 | 2 | 3 | 5 | 57.4 | 21 | 375 | -3.2 | Hypromellose E50 | 6 | 8 | 30 | 40 | 365 | 86 | 1480 | 1261.44 | 598 | 755000 | PEG 400 | 22.8 |  |  |  |  | 23
Zolmitriptan | 0.8 | 287.36 | 2.2 | 2 | 3 | 5 | 57.4 | 21 | 375 | -3.2 | Hypromellose E50 | 6 | 8 | 30 | 40 | 365 | 86 | 1480 | 1261.44 | 598 | 755000 | PEG 400 | 22.8 |  |  |  |  | 26
Meloxicam | 2.5 | 351.4 | 3 | 2 | 7 | 2 | 136 | 23 | 628 | -3.4 | Povidone(MW 1300000) | 10 | 0 | 1 | 1 | 20.3 | 8 | 120 | 111.14 | 449 | 1300000 |  |  | β-cyclodextrin | 12.5 |  |  | 53 | Fast releasing oral electrospun PVP/CD nanofiber mats of taste-masked meloxicam International Journal of Pharmaceutics 487 (2015) 213–222
Meloxicam | 2.5 | 351.4 | 3 | 2 | 7 | 2 | 136 | 23 | 628 | -3.4 | Povidone(MW 1300000) | 10 | 0 | 1 | 1 | 20.3 | 8 | 120 | 111.14 | 449 | 1300000 |  |  | 2-hydroxypropyl- β-cyclodextrin | 15.2 |  |  | 14
Meloxicam | 2.5 | 351.4 | 3 | 2 | 7 | 2 | 136 | 23 | 628 | -3.4 | Povidone(MW 1300000) | 10 | 0 | 1 | 1 | 20.3 | 8 | 120 | 111.14 | 449 | 1300000 |  |  | β-cyclodextrin | 12.5 |  |  | 53.7
Meloxicam | 2.5 | 351.4 | 3 | 2 | 7 | 2 | 136 | 23 | 628 | -3.4 | Povidone(MW 1300000) | 10 | 0 | 1 | 1 | 20.3 | 8 | 120 | 111.14 | 449 | 1300000 |  |  | 2-hydroxypropyl- β-cyclodextrin | 15.2 |  |  | 13.7
Sumatriptan | 16.66667 | 295.4 | 0.9 | 2 | 4 | 6 | 73.6 | 20 | 405 | -3.4 | Hypromellose E15 | 2 | 8 | 30 | 40 | 365 | 86 | 1480 | 1261.44 | 598 | 755000 | Propylene Glycol | 1.35 | P407 | 0.5 |  |  | 60 | Fast-Dissolving Films of Sumatriptan Succinate: Factorial Design to Optimize In Vitro Dispersion Time J Pharm Innov (2015) 10:166–174
Sumatriptan | 16.66667 | 295.4 | 0.9 | 2 | 4 | 6 | 73.6 | 20 | 405 | -3.4 | Hypromellose E15 | 2 | 8 | 30 | 40 | 365 | 86 | 1480 | 1261.44 | 598 | 755000 | Propylene Glycol | 1.35 | P407 | 1 |  |  | 48
Sumatriptan | 16.66667 | 295.4 | 0.9 | 2 | 4 | 6 | 73.6 | 20 | 405 | -3.4 | Hypromellose E15 | 2 | 8 | 30 | 40 | 365 | 86 | 1480 | 1261.44 | 598 | 755000 | Propylene Glycol | 1.35 | P407 | 1.5 |  |  | 54
Sumatriptan | 16.66667 | 295.4 | 0.9 | 2 | 4 | 6 | 73.6 | 20 | 405 | -3.4 | Hypromellose E15 | 4 | 8 | 30 | 40 | 365 | 86 | 1480 | 1261.44 | 598 | 755000 | Propylene Glycol | 1.35 | P407 | 0.5 |  |  | 46
Sumatriptan | 16.66667 | 295.4 | 0.9 | 2 | 4 | 6 | 73.6 | 20 | 405 | -3.4 | Hypromellose E15 | 4 | 8 | 30 | 40 | 365 | 86 | 1480 | 1261.44 | 598 | 755000 | Propylene Glycol | 1.35 | P407 | 1 |  |  | 33
Sumatriptan | 16.66667 | 295.4 | 0.9 | 2 | 4 | 6 | 73.6 | 20 | 405 | -3.4 | Hypromellose E15 | 4 | 8 | 30 | 40 | 365 | 86 | 1480 | 1261.44 | 598 | 755000 | Propylene Glycol | 1.35 | P407 | 1.5 |  |  | 37
Sumatriptan | 16.66667 | 295.4 | 0.9 | 2 | 4 | 6 | 73.6 | 20 | 405 | -3.4 | Hypromellose E15 | 6 | 8 | 30 | 40 | 365 | 86 | 1480 | 1261.44 | 598 | 755000 | Propylene Glycol | 1.35 | P407 | 0.5 |  |  | 52
Sumatriptan | 16.66667 | 295.4 | 0.9 | 2 | 4 | 6 | 73.6 | 20 | 405 | -3.4 | Hypromellose E15 | 6 | 8 | 30 | 40 | 365 | 86 | 1480 | 1261.44 | 598 | 755000 | Propylene Glycol | 1.35 | P407 | 1 |  |  | 36
Sumatriptan | 16.66667 | 295.4 | 0.9 | 2 | 4 | 6 | 73.6 | 20 | 405 | -3.4 | Hypromellose E15 | 6 | 8 | 30 | 40 | 365 | 86 | 1480 | 1261.44 | 598 | 755000 | Propylene Glycol | 1.35 | P407 | 1.5 |  |  | 40
Sumatriptan | 16.66667 | 295.4 | 0.9 | 2 | 4 | 6 | 73.6 | 20 | 405 | -3.4 | Maltodextrin | 3 | 11 | 16 | 7 | 269 | 34 | 641 | 504.44 | 10 | 4950 | Propylene Glycol | 1.35 | P407 | 0.5 |  |  | 47
Sumatriptan | 16.66667 | 295.4 | 0.9 | 2 | 4 | 6 | 73.6 | 20 | 405 | -3.4 | Maltodextrin | 3 | 11 | 16 | 7 | 269 | 34 | 641 | 504.44 | 10 | 4950 | Propylene Glycol | 1.35 | P407 | 1 |  |  | 44
Sumatriptan | 16.66667 | 295.4 | 0.9 | 2 | 4 | 6 | 73.6 | 20 | 405 | -3.4 | Maltodextrin | 3 | 11 | 16 | 7 | 269 | 34 | 641 | 504.44 | 10 | 4950 | Propylene Glycol | 1.35 | P407 | 1.5 |  |  | 42
Sumatriptan | 16.66667 | 295.4 | 0.9 | 2 | 4 | 6 | 73.6 | 20 | 405 | -3.4 | Maltodextrin | 6 | 11 | 16 | 7 | 269 | 34 | 641 | 504.44 | 10 | 4950 | Propylene Glycol | 1.35 | P407 | 0.5 |  |  | 46
Sumatriptan | 16.66667 | 295.4 | 0.9 | 2 | 4 | 6 | 73.6 | 20 | 405 | -3.4 | Maltodextrin | 6 | 11 | 16 | 7 | 269 | 34 | 641 | 504.44 | 10 | 4950 | Propylene Glycol | 1.35 | P407 | 1 |  |  | 40
Sumatriptan | 16.66667 | 295.4 | 0.9 | 2 | 4 | 6 | 73.6 | 20 | 405 | -3.4 | Maltodextrin | 6 | 11 | 16 | 7 | 269 | 34 | 641 | 504.44 | 10 | 4950 | Propylene Glycol | 1.35 | P407 | 1.5 |  |  | 35
Sumatriptan | 16.66667 | 295.4 | 0.9 | 2 | 4 | 6 | 73.6 | 20 | 405 | -3.4 | Maltodextrin | 9 | 11 | 16 | 7 | 269 | 34 | 641 | 504.44 | 10 | 4950 | Propylene Glycol | 1.35 | P407 | 0.5 |  |  | 46
Sumatriptan | 16.66667 | 295.4 | 0.9 | 2 | 4 | 6 | 73.6 | 20 | 405 | -3.4 | Maltodextrin | 9 | 11 | 16 | 7 | 269 | 34 | 641 | 504.44 | 10 | 4950 | Propylene Glycol | 1.35 | P407 | 1 |  |  | 39
Sumatriptan | 16.66667 | 295.4 | 0.9 | 2 | 4 | 6 | 73.6 | 20 | 405 | -3.4 | Maltodextrin | 9 | 11 | 16 | 7 | 269 | 34 | 641 | 504.44 | 10 | 4950 | Propylene Glycol | 1.35 | P407 | 1.5 |  |  | 32
Phenylephrine | 2.963 | 167.21 | -0.3 | 3 | 3 | 3 | 52.5 | 12 | 130 | -0.88 | Hypromellose E15 | 5.555 | 8 | 30 | 40 | 365 | 86 | 1480 | 1261.44 | 598 | 755000 | Propylene Glycol | 0.614 |  |  |  |  | 5.52 | Full factorial design, physicochemical characterization of phenylephrine HCl loaded oral thin film
Phenylephrine | 1.74 | 167.21 | -0.3 | 3 | 3 | 3 | 52.5 | 12 | 130 | -0.88 | Hypromellose E15 | 6.521 | 8 | 30 | 40 | 365 | 86 | 1480 | 1261.44 | 598 | 755000 | Propylene Glycol | 0.721 |  |  |  |  | 15
Phenylephrine | 1 | 167.21 | -0.3 | 3 | 3 | 3 | 52.5 | 12 | 130 | -0.88 | Hypromellose E15 | 7.5 | 8 | 30 | 40 | 365 | 86 | 1480 | 1261.44 | 598 | 755000 | Propylene Glycol | 0.829 |  |  |  |  | 20.43
Flupentixol | 0.03 | 434.52 | 4.5 | 1 | 7 | 5 | 52 | 30 | 592 | -5.2 | Hypromellose E5 | 1 | 8 | 30 | 40 | 365 | 86 | 1480 | 1261.44 | 598 | 755000 | Glycerol | 12.6 |  |  |  |  | 15 | Pharmaceutical and Pharmacokinetic Evaluation of a Novel Fast Dissolving Film Formulation of Flupentixol Dihydrochloride AAPS PharmSciTech, Vol. 15, No. 6, December 2014
Flupentixol | 0.03 | 434.52 | 4.5 | 1 | 7 | 5 | 52 | 30 | 592 | -5.2 | Hypromellose E5 | 2 | 8 | 30 | 40 | 365 | 86 | 1480 | 1261.44 | 598 | 755000 | Glycerol | 10.08 |  |  |  |  | 24
Flupentixol | 0.03 | 434.52 | 4.5 | 1 | 7 | 5 | 52 | 30 | 592 | -5.2 | Hypromellose E5 | 4 | 8 | 30 | 40 | 365 | 86 | 1480 | 1261.44 | 598 | 755000 | Glycerol | 7.56 |  |  |  |  | 40.3
Flupentixol | 0.03 | 434.52 | 4.5 | 1 | 7 | 5 | 52 | 30 | 592 | -5.2 | Carboxymethyl cellulose | 1 | 6 | 8 | 5 | 156 | 17 | 169 | 263.2 | 1500 | 395000 | Glycerol | 12.6 |  |  |  |  | 50.3
Flupentixol | 0.03 | 434.52 | 4.5 | 1 | 7 | 5 | 52 | 30 | 592 | -5.2 | Carboxymethyl cellulose | 2 | 6 | 8 | 5 | 156 | 17 | 169 | 263.2 | 1500 | 395000 | Glycerol | 10.08 |  |  |  |  | 66
Flupentixol | 0.03 | 434.52 | 4.5 | 1 | 7 | 5 | 52 | 30 | 592 | -5.2 | Carboxymethyl cellulose | 4 | 6 | 8 | 5 | 156 | 17 | 169 | 263.2 | 1500 | 395000 | Glycerol | 7.56 |  |  |  |  | 120
Metoprolol | 0.7 | 267.36 | 1.9 | 2 | 4 | 9 | 50.7 | 19 | 215 | -2.8 | Hypromellose E15 | 0.4 | 8 | 30 | 40 | 365 | 86 | 1480 | 1261.44 | 598 | 755000 | PEG 400 | 0.6 |  |  |  |  | 180 | Sublingual fast dissolving niosomal films for enhanced bioavailability and prolonged effect of metoprolol tartrate Drug Design, Development and Therapy 2016:10 2421–2433
Metoprolol | 0.7 | 267.36 | 1.9 | 2 | 4 | 9 | 50.7 | 19 | 215 | -2.8 | Hypromellose E15 | 0.4 | 8 | 30 | 40 | 365 | 86 | 1480 | 1261.44 | 598 | 755000 | PEG 400 | 0.6 |  |  | MCC | 0.028 | 176
Metoprolol | 0.7 | 267.36 | 1.9 | 2 | 4 | 9 | 50.7 | 19 | 215 | -2.8 | Hypromellose E15 | 0.4 | 8 | 30 | 40 | 365 | 86 | 1480 | 1261.44 | 598 | 755000 | PEG 400 | 0.6 |  |  | MCC | 0.056 | 175
Metoprolol | 0.7 | 267.36 | 1.9 | 2 | 4 | 9 | 50.7 | 19 | 215 | -2.8 | Methyl cellulose | 0.8 | 0 | 11 | 12 | 102 | 31 | 496 | 454.51 | 253 | 115000 | PEG 400 | 0.6 |  |  |  |  | 89
Metoprolol | 0.7 | 267.36 | 1.9 | 2 | 4 | 9 | 50.7 | 19 | 215 | -2.8 | Methyl cellulose | 0.8 | 0 | 11 | 12 | 102 | 31 | 496 | 454.51 | 253 | 115000 | PEG 400 | 0.6 |  |  | MCC | 0.028 | 64.33
Metoprolol | 0.7 | 267.36 | 1.9 | 2 | 4 | 9 | 50.7 | 19 | 215 | -2.8 | Methyl cellulose | 0.8 | 0 | 11 | 12 | 102 | 31 | 496 | 454.51 | 253 | 115000 | PEG 400 | 0.6 |  |  | MCC | 0.056 | 38.33
Loperamide | 1.51 | 477.05 | 5 | 1 | 3 | 7 | 43.8 | 34 | 623 | -5.7 | Hypromellose E6 | 12.5 | 8 | 30 | 40 | 365 | 86 | 1480 | 1261.44 | 598 | 755000 | Glycerol | 3.5 |  |  |  |  | 7.7 | Development of orodispersible polymer films with focus on the solid state characterization of crystalline loperamide European Journal of Pharmaceutics and Biopharmaceutics 94 (2015) 52–63
Loperamide | 1.51 | 477.05 | 5 | 1 | 3 | 7 | 43.8 | 34 | 623 | -5.7 | Hypromellose E6 | 15 | 8 | 30 | 40 | 365 | 86 | 1480 | 1261.44 | 598 | 755000 | Glycerol | 3.5 |  |  |  |  | 10.9
Loperamide | 1.51 | 477.05 | 5 | 1 | 3 | 7 | 43.8 | 34 | 623 | -5.7 | Hypromellose E6 | 17.5 | 8 | 30 | 40 | 365 | 86 | 1480 | 1261.44 | 598 | 755000 | Glycerol | 3.5 |  |  |  |  | 11.1
Loperamide | 1.51 | 477.05 | 5 | 1 | 3 | 7 | 43.8 | 34 | 623 | -5.7 | Hypromellose E6 | 12.5 | 8 | 30 | 40 | 365 | 86 | 1480 | 1261.44 | 598 | 755000 | Glycerol | 3.5 |  |  |  |  | 10.7
Loperamide | 1.51 | 477.05 | 5 | 1 | 3 | 7 | 43.8 | 34 | 623 | -5.7 | Hypromellose E6 | 15 | 8 | 30 | 40 | 365 | 86 | 1480 | 1261.44 | 598 | 755000 | Glycerol | 3.5 |  |  |  |  | 11.4
Loperamide | 1.51 | 477.05 | 5 | 1 | 3 | 7 | 43.8 | 34 | 623 | -5.7 | Hypromellose E6 | 17.5 | 8 | 30 | 40 | 365 | 86 | 1480 | 1261.44 | 598 | 755000 | Glycerol | 3.5 |  |  |  |  | 14.6
Loperamide | 1.51 | 477.05 | 5 | 1 | 3 | 7 | 43.8 | 34 | 623 | -5.7 | Hypromellose E6 | 12.5 | 8 | 30 | 40 | 365 | 86 | 1480 | 1261.44 | 598 | 755000 | Glycerol | 3.5 |  |  |  |  | 8.8
Loperamide | 1.51 | 477.05 | 5 | 1 | 3 | 7 | 43.8 | 34 | 623 | -5.7 | Hypromellose E6 | 15 | 8 | 30 | 40 | 365 | 86 | 1480 | 1261.44 | 598 | 755000 | Glycerol | 3.5 |  |  |  |  | 9.5
Loperamide | 1.51 | 477.05 | 5 | 1 | 3 | 7 | 43.8 | 34 | 623 | -5.7 | Hypromellose E6 | 12.5 | 8 | 30 | 40 | 365 | 86 | 1480 | 1261.44 | 598 | 755000 | Glycerol | 3.5 |  |  |  |  | 10.6
Loperamide | 1.51 | 477.05 | 5 | 1 | 3 | 7 | 43.8 | 34 | 623 | -5.7 | Hypromellose E6 | 15 | 8 | 30 | 40 | 365 | 86 | 1480 | 1261.44 | 598 | 755000 | Glycerol | 3.5 |  |  |  |  | 12.9
Loperamide | 1.51 | 477.05 | 5 | 1 | 3 | 7 | 43.8 | 34 | 623 | -5.7 | Hypromellose E6 | 17.5 | 8 | 30 | 40 | 365 | 86 | 1480 | 1261.44 | 598 | 755000 | Glycerol | 3.5 |  |  |  |  | 14.3
Loperamide | 0.91 | 477.05 | 5 | 1 | 3 | 7 | 43.8 | 34 | 623 | -5.7 | Hydroxypropyl cellulose(JXF) | 12 | 8 | 19 | 28 | 263 | 55 | 986 | 806.93 | 173 | 140000 | [6 empty] | 34.5
Loperamide | 0.91 | 477.05 | 5 | 1 | 3 | 7 | 43.8 | 34 | 623 | -5.7 | Hydroxypropyl cellulose(JXF) | 12 | 8 | 19 | 28 | 263 | 55 | 986 | 806.93 | 173 | 140000 | Glycerol | 0.1 |  |  |  |  | 33.5
Loperamide | 0.91 | 477.05 | 5 | 1 | 3 | 7 | 43.8 | 34 | 623 | -5.7 | Hydroxypropyl cellulose(JXF) | 12 | 8 | 19 | 28 | 263 | 55 | 986 | 806.93 | 173 | 140000 | Glycerol | 0.3 |  |  |  |  | 16.2
Loperamide | 0.91 | 477.05 | 5 | 1 | 3 | 7 | 43.8 | 34 | 623 | -5.7 | Hydroxypropyl cellulose(JXF) | 14 | 8 | 19 | 28 | 263 | 55 | 986 | 806.93 | 173 | 140000 | Glycerol | 0.3 |  |  |  |  | 23.7
Loperamide | 0.91 | 477.05 | 5 | 1 | 3 | 7 | 43.8 | 34 | 623 | -5.7 | Hydroxypropyl cellulose(JXF) | 16 | 8 | 19 | 28 | 263 | 55 | 986 | 806.93 | 173 | 140000 | Glycerol | 0.3 |  |  |  |  | 59.5
Loperamide | 0.91 | 477.05 | 5 | 1 | 3 | 7 | 43.8 | 34 | 623 | -5.7 | Hydroxypropyl cellulose(JXF) | 10 | 8 | 19 | 28 | 263 | 55 | 986 | 806.93 | 173 | 140000 | Glycerol | 0.1 |  |  |  |  | 30.7
Loperamide | 0.91 | 477.05 | 5 | 1 | 3 | 7 | 43.8 | 34 | 623 | -5.7 | Hydroxypropyl cellulose(JXF) | 12 | 8 | 19 | 28 | 263 | 55 | 986 | 806.93 | 173 | 140000 | Glycerol | 0.1 |  |  |  |  | 39
Loperamide | 0.91 | 477.05 | 5 | 1 | 3 | 7 | 43.8 | 34 | 623 | -5.7 | Hydroxypropyl cellulose(JXF) | 12 | 8 | 19 | 28 | 263 | 55 | 986 | 806.93 | 173 | 140000 | Glycerol | 0.1 |  |  |  |  | 30.4
Loperamide | 0.91 | 477.05 | 5 | 1 | 3 | 7 | 43.8 | 34 | 623 | -5.7 | Hydroxypropyl cellulose(JXF) | 12 | 8 | 19 | 28 | 263 | 55 | 986 | 806.93 | 173 | 140000 | Glycerol | 0.1 |  |  |  |  | 24.5
Loperamide | 0.91 | 477.05 | 5 | 1 | 3 | 7 | 43.8 | 34 | 623 | -5.7 | Hydroxypropyl cellulose(EXF) | 12 | 8 | 19 | 28 | 263 | 55 | 986 | 806.93 | 99 | 80000 | Glycerol | 0.3 |  |  |  |  | 24.8
Loperamide | 0.91 | 477.05 | 5 | 1 | 3 | 7 | 43.8 | 34 | 623 | -5.7 | Hydroxypropyl cellulose(EXF) | 14 | 8 | 19 | 28 | 263 | 55 | 986 | 806.93 | 99 | 80000 | Glycerol | 0.1 |  |  |  |  | 27
Loperamide | 0.91 | 477.05 | 5 | 1 | 3 | 7 | 43.8 | 34 | 623 | -5.7 | Hydroxypropyl cellulose(EXF) | 12 | 8 | 19 | 28 | 263 | 55 | 986 | 806.93 | 99 | 80000 | Glycerol | 0.1 |  |  |  |  | 26.8
Ketotifen | 0.4654265 | 309.43 | 3.2 | 0 | 3 | 0 | 48.6 | 22 | 476 | -4.6 | Lycoat NG73 | 1 | 12 | 22 | 16 | 335 | 53 | 1090 | 780.76 | 135 | 105000 | Glycerol | 0.5 |  |  | Maltodextrin | 0 | 38.8 | Novel delivery approach for ketotifen fumarate: dissofilms formulation using 3^2 experimental design: in vitro/in vivo evaluation Pharm Dev Technol, 2014; 19(5): 521–530
Ketotifen | 0.4654265 | 309.43 | 3.2 | 0 | 3 | 0 | 48.6 | 22 | 476 | -4.6 | Lycoat NG73 | 1 | 12 | 22 | 16 | 335 | 53 | 1090 | 780.76 | 135 | 105000 | Glycerol | 0.5 |  |  | Maltodextrin | 0.15 | 40.78
Ketotifen | 0.4654265 | 309.43 | 3.2 | 0 | 3 | 0 | 48.6 | 22 | 476 | -4.6 | Lycoat NG73 | 1 | 12 | 22 | 16 | 335 | 53 | 1090 | 780.76 | 135 | 105000 | Glycerol | 0.5 |  |  | Maltodextrin | 0.3 | 48.93
Ketotifen | 0.4654265 | 309.43 | 3.2 | 0 | 3 | 0 | 48.6 | 22 | 476 | -4.6 | Lycoat NG73 | 1.5 | 12 | 22 | 16 | 335 | 53 | 1090 | 780.76 | 135 | 105000 | Glycerol | 0.5 |  |  | Maltodextrin | 0 | 49.6
Ketotifen | 0.4654265 | 309.43 | 3.2 | 0 | 3 | 0 | 48.6 | 22 | 476 | -4.6 | Lycoat NG73 | 1.5 | 12 | 22 | 16 | 335 | 53 | 1090 | 780.76 | 135 | 105000 | Glycerol | 0.5 |  |  | Maltodextrin | 0.15 | 42.78
Ketotifen | 0.4654265 | 309.43 | 3.2 | 0 | 3 | 0 | 48.6 | 22 | 476 | -4.6 | Lycoat NG73 | 1.5 | 12 | 22 | 16 | 335 | 53 | 1090 | 780.76 | 135 | 105000 | Glycerol | 0.5 |  |  | Maltodextrin | 0.3 | 53.87
Ketotifen | 0.4654265 | 309.43 | 3.2 | 0 | 3 | 0 | 48.6 | 22 | 476 | -4.6 | Lycoat NG73 | 2 | 12 | 22 | 16 | 335 | 53 | 1090 | 780.76 | 135 | 105000 | Glycerol | 0.5 |  |  | Maltodextrin | 0 | 64.43
Ketotifen | 0.4654265 | 309.43 | 3.2 | 0 | 3 | 0 | 48.6 | 22 | 476 | -4.6 | Lycoat NG73 | 2 | 12 | 22 | 16 | 335 | 53 | 1090 | 780.76 | 135 | 105000 | Glycerol | 0.5 |  |  | Maltodextrin | 0.15 | 64.07
Ketotifen | 0.4654265 | 309.43 | 3.2 | 0 | 3 | 0 | 48.6 | 22 | 476 | -4.6 | Lycoat NG73 | 2 | 12 | 22 | 16 | 335 | 53 | 1090 | 780.76 | 135 | 105000 | Glycerol | 0.5 |  |  | Maltodextrin | 0.3 | 58.5
Tianeptine | 0.6183102 | 436.95 | 1.2 | 2 | 6 | 8 | 95.1 | 29 | 654 | -5.3 | Hypromellose E4M | 4 | 8 | 30 | 40 | 365 | 86 | 1480 | 1261.44 | 598 | 755000 | Propylene Glycol | 7.5 |  |  |  |  | 57.67 | Formulation of a Novel Tianeptine Sodium Orodispersible Film AAPS PharmSciTech, Vol. 11, No. 3, September 2010
Tianeptine | 0.6183102 | 436.95 | 1.2 | 2 | 6 | 8 | 95.1 | 29 | 654 | -5.3 | Polyvinyl alcohol(MW 16000) | 5 | 1 | 1 | 0 | 20.2 | 3 | 10.3 | 44.05 | 2500 | 16000 | Propylene Glycol | 7.5 |  |  |  |  | 123
Tianeptine | 0.6183102 | 436.95 | 1.2 | 2 | 6 | 8 | 95.1 | 29 | 654 | -5.3 | Polyvinyl alcohol(MW 16000) | 5 | 1 | 1 | 0 | 20.2 | 3 | 10.3 | 44.05 | 2500 | 16000 | Propylene Glycol | 7.5 |  |  |  |  | 90
Tianeptine | 0.6183102 | 436.95 | 1.2 | 2 | 6 | 8 | 95.1 | 29 | 654 | -5.3 | Hydroxyethyl cellulose | 3 | 11 | 21 | 15 | 315 | 50 | 999 | 736.71 | 882 | 650000 | Propylene Glycol | 7.5 |  |  |  |  | 62.67
Tianeptine | 0.6183102 | 436.95 | 1.2 | 2 | 6 | 8 | 95.1 | 29 | 654 | -5.3 | Hydroxyethyl cellulose | 1.5 | 11 | 21 | 15 | 315 | 50 | 999 | 736.71 | 882 | 650000 | Propylene Glycol | 7.5 |  |  |  |  | 60
Tianeptine | 0.6183102 | 436.95 | 1.2 | 2 | 6 | 8 | 95.1 | 29 | 654 | -5.3 | Hydroxyethyl cellulose | 3 | 11 | 21 | 15 | 315 | 50 | 999 | 736.71 | 882 | 650000 | Propylene Glycol | 7.5 |  |  |  |  | 45

## 计算机数据
Drug | [9 empty] | Film former |  | Plasticizers |  | Solubilizers |  | Disintegration time（S）
Ratio%(g/ml) | Molecular Weight（g/mol） | XLogP3 | Hydrogen Bond Donor Count | Hydrogen Bond Acceptor Count | Rotatable Bond Count | Topological Polar Surface Area(A^2) | Heavy Atom Count | Complexity | logS | Name | Ratio%(g/ml) | Name | Ratio%(g/ml) | Name | Ratio%(g/ml)
0.1 | 421.89 | 2.8 | 2 | 6 | 7 | 76.8 | 29 | 521 | -2.94 | 3 | 0.693483 | 1 | 0.28071 | 1 | 0.5 | 1
0.1 | 421.89 | 2.8 | 2 | 6 | 7 | 76.8 | 29 | 521 | -2.94 | 3 | 0.49648 | 1 | 0.39824 | 1 | 0.5 | 2
0.1 | 421.89 | 2.8 | 2 | 6 | 7 | 76.8 | 29 | 521 | -2.94 | 3 | 0.692496 | 1 | 0.39732 | 1 | 0.5 | 3
0.1 | 421.89 | 2.8 | 2 | 6 | 7 | 76.8 | 29 | 521 | -2.94 | 3 | 0.4962 | 1 | 0.3981 | 1 | 0.5 | 5
0.1 | 421.89 | 2.8 | 2 | 6 | 7 | 76.8 | 29 | 521 | -2.94 | 3 | 0.9 | 1 | 0.4 | 1 | 0.5 | 5
0.1 | 421.89 | 2.8 | 2 | 6 | 7 | 76.8 | 29 | 521 | -2.94 | 3 | 0.68481 | 1 | 0.5261 | 1 | 0.5 | 6
0.1 | 421.89 | 2.8 | 2 | 6 | 7 | 76.8 | 29 | 521 | -2.94 | 3 | 0.8775 | 1 | 0.525 | 1 | 0.5 | 7
0.1 | 421.89 | 2.8 | 2 | 6 | 7 | 76.8 | 29 | 521 | -2.94 | 3 | 0.495685 | 1 | 0.28083 | 1 | 0.5 | 5
0.1 | 421.89 | 2.8 | 2 | 6 | 7 | 76.8 | 29 | 521 | -2.94 | 3 | 0.6828675 | 1 | 0.525175 | 1 | 0.5 | 6
0.1 | 421.89 | 2.8 | 2 | 6 | 7 | 76.8 | 29 | 521 | -2.94 | 3 | 0.891468 | 1 | 0.28068 | 1 | 0.5 | 11
0.1 | 421.89 | 2.8 | 2 | 6 | 7 | 76.8 | 29 | 521 | -2.94 | 3 | 0.89604 | 1 | 0.3989 | 1 | 0.5 | 6
0.1 | 421.89 | 2.8 | 2 | 6 | 7 | 76.8 | 29 | 521 | -2.94 | 3 | 0.4880625 | 1 | 0.525375 | 1 | 0.5 | 3
0.1 | 421.89 | 2.8 | 2 | 6 | 7 | 76.8 | 29 | 521 | -2.94 | 3 | 0.760361 | 1 | 0.29757 | 1 | 0.5 | 2
0.1 | 421.89 | 2.8 | 2 | 6 | 7 | 76.8 | 29 | 521 | -2.94 | 3 | 0.885465 | 2 | 0.52795 | 1 | 0.5 | 10
0.1 | 421.89 | 2.8 | 2 | 6 | 7 | 76.8 | 29 | 521 | -2.94 | 3 | 0.688695 | 2 | 0.52795 | 1 | 0.5 | 6
0.1 | 421.89 | 2.8 | 2 | 6 | 7 | 76.8 | 29 | 521 | -2.94 | 3 | 0.699314 | 2 | 0.28218 | 1 | 0.5 | 9
0.1 | 421.89 | 2.8 | 2 | 6 | 7 | 76.8 | 29 | 521 | -2.94 | 3 | 0.50092 | 2 | 0.40046 | 1 | 0.5 | 6
0.1 | 421.89 | 2.8 | 2 | 6 | 7 | 76.8 | 29 | 521 | -2.94 | 3 | 0.701288 | 2 | 0.40046 | 1 | 0.5 | 8
0.1 | 421.89 | 2.8 | 2 | 6 | 7 | 76.8 | 29 | 521 | -2.94 | 3 | 0.4878 | 2 | 0.5252 | 1 | 0.5 | 5
0.1 | 421.89 | 2.8 | 2 | 6 | 7 | 76.8 | 29 | 521 | -2.94 | 3 | 0.89055 | 2 | 0.2805 | 1 | 0.5 | 11
0.1 | 421.89 | 2.8 | 2 | 6 | 7 | 76.8 | 29 | 521 | -2.94 | 3 | 0.4503 | 2 | 0.5002 | 1 | 0.5 | 6
0.1 | 421.89 | 2.8 | 2 | 6 | 7 | 76.8 | 29 | 521 | -2.94 | 3 | 0.8928 | 2 | 0.398 | 1 | 0.5 | 9
0.1 | 421.89 | 2.8 | 2 | 6 | 7 | 76.8 | 29 | 521 | -2.94 | 3 | 0.876321 | 2 | 0.27771 | 1 | 0.5 | 10
0.1 | 421.89 | 2.8 | 2 | 6 | 7 | 76.8 | 29 | 521 | -2.94 | 3 | 0.55102 | 2 | 0.30036 | 1 | 0.5 | 9
1.47 | 194.19 | -0.1 | 0 | 3 | 0 | 58.4 | 14 | 293 | -0.97 | 2 | 11.0231 | 1 | 0.87 | 0 | 0 | 14.85
2.93 | 194.19 | -0.1 | 0 | 3 | 0 | 58.4 | 14 | 293 | -0.97 | 2 | 11.03102 | 1 | 0.88 | 0 | 0 | 10.48
1.47 | 194.19 | -0.1 | 0 | 3 | 0 | 58.4 | 14 | 293 | -0.97 | 4 | 4.779038 | 1 | 0.89 | 0 | 0 | 6.6
2.92 | 194.19 | -0.1 | 0 | 3 | 0 | 58.4 | 14 | 293 | -0.97 | 4 | 4.780553 | 1 | 0.88 | 0 | 0 | 16.42
0.112 | 271.4 | 3.4 | 0 | 2 | 1 | 12.5 | 20 | 370 | -4.5 | 3 | 1.445622 | 3 | 0.4002162 | 0 | 0 | 63
0.112 | 271.4 | 3.4 | 0 | 2 | 1 | 12.5 | 20 | 370 | -4.5 | 3 | 1.430054 | 3 | 0.4002162 | 0 | 0 | 59
0.112 | 271.4 | 3.4 | 0 | 2 | 1 | 12.5 | 20 | 370 | -4.5 | 3 | 1.414054 | 3 | 0.4002162 | 0 | 0 | 44
0.112 | 271.4 | 3.4 | 0 | 2 | 1 | 12.5 | 20 | 370 | -4.5 | 3 | 1.398054 | 3 | 0.4002162 | 0 | 0 | 39
0.8 | 287.36 | 2.2 | 2 | 3 | 5 | 57.4 | 21 | 375 | -3.2 | 4 | 6 | 3 | 11.4 | 0 | 0 | 36
0.8 | 287.36 | 2.2 | 2 | 3 | 5 | 57.4 | 21 | 375 | -3.2 | 4 | 6 | 3 | 11.4 | 0 | 0 | 32
0.8 | 287.36 | 2.2 | 2 | 3 | 5 | 57.4 | 21 | 375 | -3.2 | 4 | 6 | 3 | 11.4 | 0 | 0 | 49
0.8 | 287.36 | 2.2 | 2 | 3 | 5 | 57.4 | 21 | 375 | -3.2 | 4 | 6 | 3 | 17.1 | 0 | 0 | 30
0.8 | 287.36 | 2.2 | 2 | 3 | 5 | 57.4 | 21 | 375 | -3.2 | 4 | 6 | 3 | 17.1 | 0 | 0 | 28
0.8 | 287.36 | 2.2 | 2 | 3 | 5 | 57.4 | 21 | 375 | -3.2 | 4 | 6 | 3 | 17.1 | 0 | 0 | 43
0.8 | 287.36 | 2.2 | 2 | 3 | 5 | 57.4 | 21 | 375 | -3.2 | 4 | 6 | 3 | 22.8 | 0 | 0 | 20
0.8 | 287.36 | 2.2 | 2 | 3 | 5 | 57.4 | 21 | 375 | -3.2 | 4 | 6 | 3 | 22.8 | 0 | 0 | 23
0.8 | 287.36 | 2.2 | 2 | 3 | 5 | 57.4 | 21 | 375 | -3.2 | 4 | 6 | 3 | 22.8 | 0 | 0 | 26
2.5 | 351.4 | 3 | 2 | 7 | 2 | 136 | 23 | 628 | -3.4 | 5 | 10 | 0 | 0 | 3 | 12.5 | 53
2.5 | 351.4 | 3 | 2 | 7 | 2 | 136 | 23 | 628 | -3.4 | 5 | 10 | 0 | 0 | 4 | 15.2 | 14
2.5 | 351.4 | 3 | 2 | 7 | 2 | 136 | 23 | 628 | -3.4 | 5 | 10 | 0 | 0 | 3 | 12.5 | 53.7
2.5 | 351.4 | 3 | 2 | 7 | 2 | 136 | 23 | 628 | -3.4 | 5 | 10 | 0 | 0 | 4 | 15.2 | 13.7
16.66667 | 295.4 | 0.9 | 2 | 4 | 6 | 73.6 | 20 | 405 | -3.4 | 3 | 2 | 2 | 1.35 | 2 | 0.5 | 60
16.66667 | 295.4 | 0.9 | 2 | 4 | 6 | 73.6 | 20 | 405 | -3.4 | 3 | 2 | 2 | 1.35 | 2 | 1 | 48
16.66667 | 295.4 | 0.9 | 2 | 4 | 6 | 73.6 | 20 | 405 | -3.4 | 3 | 2 | 2 | 1.35 | 2 | 1.5 | 54
16.66667 | 295.4 | 0.9 | 2 | 4 | 6 | 73.6 | 20 | 405 | -3.4 | 3 | 4 | 2 | 1.35 | 2 | 0.5 | 46
16.66667 | 295.4 | 0.9 | 2 | 4 | 6 | 73.6 | 20 | 405 | -3.4 | 3 | 4 | 2 | 1.35 | 2 | 1 | 33
16.66667 | 295.4 | 0.9 | 2 | 4 | 6 | 73.6 | 20 | 405 | -3.4 | 3 | 4 | 2 | 1.35 | 2 | 1.5 | 37
16.66667 | 295.4 | 0.9 | 2 | 4 | 6 | 73.6 | 20 | 405 | -3.4 | 3 | 6 | 2 | 1.35 | 2 | 0.5 | 52
16.66667 | 295.4 | 0.9 | 2 | 4 | 6 | 73.6 | 20 | 405 | -3.4 | 3 | 6 | 2 | 1.35 | 2 | 1 | 36
16.66667 | 295.4 | 0.9 | 2 | 4 | 6 | 73.6 | 20 | 405 | -3.4 | 3 | 6 | 2 | 1.35 | 2 | 1.5 | 40
16.66667 | 295.4 | 0.9 | 2 | 4 | 6 | 73.6 | 20 | 405 | -3.4 | 6 | 3 | 2 | 1.35 | 2 | 0.5 | 47
16.66667 | 295.4 | 0.9 | 2 | 4 | 6 | 73.6 | 20 | 405 | -3.4 | 6 | 3 | 2 | 1.35 | 2 | 1 | 44
16.66667 | 295.4 | 0.9 | 2 | 4 | 6 | 73.6 | 20 | 405 | -3.4 | 6 | 3 | 2 | 1.35 | 2 | 1.5 | 42
16.66667 | 295.4 | 0.9 | 2 | 4 | 6 | 73.6 | 20 | 405 | -3.4 | 6 | 6 | 2 | 1.35 | 2 | 0.5 | 46
16.66667 | 295.4 | 0.9 | 2 | 4 | 6 | 73.6 | 20 | 405 | -3.4 | 6 | 6 | 2 | 1.35 | 2 | 1 | 40
16.66667 | 295.4 | 0.9 | 2 | 4 | 6 | 73.6 | 20 | 405 | -3.4 | 6 | 6 | 2 | 1.35 | 2 | 1.5 | 35
16.66667 | 295.4 | 0.9 | 2 | 4 | 6 | 73.6 | 20 | 405 | -3.4 | 6 | 9 | 2 | 1.35 | 2 | 0.5 | 46
16.66667 | 295.4 | 0.9 | 2 | 4 | 6 | 73.6 | 20 | 405 | -3.4 | 6 | 9 | 2 | 1.35 | 2 | 1 | 39
16.66667 | 295.4 | 0.9 | 2 | 4 | 6 | 73.6 | 20 | 405 | -3.4 | 6 | 9 | 2 | 1.35 | 2 | 1.5 | 32
2.963 | 167.21 | -0.3 | 3 | 3 | 3 | 52.5 | 12 | 130 | -0.88 | 3 | 5.555 | 2 | 0.614 | 0 | 0 | 5.52
1.74 | 167.21 | -0.3 | 3 | 3 | 3 | 52.5 | 12 | 130 | -0.88 | 3 | 6.521 | 2 | 0.721 | 0 | 0 | 15
1 | 167.21 | -0.3 | 3 | 3 | 3 | 52.5 | 12 | 130 | -0.88 | 3 | 7.5 | 2 | 0.829 | 0 | 0 | 20.43
0.03 | 434.52 | 4.5 | 1 | 7 | 5 | 52 | 30 | 592 | -5.2 | 1 | 1 | 1 | 12.6 | 0 | 0 | 15
0.03 | 434.52 | 4.5 | 1 | 7 | 5 | 52 | 30 | 592 | -5.2 | 1 | 2 | 1 | 10.08 | 0 | 0 | 24
0.03 | 434.52 | 4.5 | 1 | 7 | 5 | 52 | 30 | 592 | -5.2 | 1 | 4 | 1 | 7.56 | 0 | 0 | 40.3
0.7 | 267.36 | 1.9 | 2 | 4 | 9 | 50.7 | 19 | 215 | -2.8 | 7 | 0.8 | 3 | 0.6 | 0 | 0 | 89
0.7 | 267.36 | 1.9 | 2 | 4 | 9 | 50.7 | 19 | 215 | -2.8 | 7 | 0.8 | 3 | 0.6 | 0 | 0 | 64.33
0.7 | 267.36 | 1.9 | 2 | 4 | 9 | 50.7 | 19 | 215 | -2.8 | 7 | 0.8 | 3 | 0.6 | 0 | 0 | 38.33
1.51 | 477.05 | 5 | 1 | 3 | 7 | 43.8 | 34 | 623 | -5.7 | 2 | 12.5 | 1 | 3.5 | 0 | 0 | 7.7
1.51 | 477.05 | 5 | 1 | 3 | 7 | 43.8 | 34 | 623 | -5.7 | 2 | 15 | 1 | 3.5 | 0 | 0 | 10.9
1.51 | 477.05 | 5 | 1 | 3 | 7 | 43.8 | 34 | 623 | -5.7 | 2 | 17.5 | 1 | 3.5 | 0 | 0 | 11.1
1.51 | 477.05 | 5 | 1 | 3 | 7 | 43.8 | 34 | 623 | -5.7 | 2 | 12.5 | 1 | 3.5 | 0 | 0 | 10.7
1.51 | 477.05 | 5 | 1 | 3 | 7 | 43.8 | 34 | 623 | -5.7 | 2 | 15 | 1 | 3.5 | 0 | 0 | 11.4
1.51 | 477.05 | 5 | 1 | 3 | 7 | 43.8 | 34 | 623 | -5.7 | 2 | 17.5 | 1 | 3.5 | 0 | 0 | 14.6
1.51 | 477.05 | 5 | 1 | 3 | 7 | 43.8 | 34 | 623 | -5.7 | 2 | 12.5 | 1 | 3.5 | 0 | 0 | 8.8
1.51 | 477.05 | 5 | 1 | 3 | 7 | 43.8 | 34 | 623 | -5.7 | 2 | 15 | 1 | 3.5 | 0 | 0 | 9.5
1.51 | 477.05 | 5 | 1 | 3 | 7 | 43.8 | 34 | 623 | -5.7 | 2 | 12.5 | 1 | 3.5 | 0 | 0 | 10.6
1.51 | 477.05 | 5 | 1 | 3 | 7 | 43.8 | 34 | 623 | -5.7 | 2 | 15 | 1 | 3.5 | 0 | 0 | 12.9
1.51 | 477.05 | 5 | 1 | 3 | 7 | 43.8 | 34 | 623 | -5.7 | 2 | 17.5 | 1 | 3.5 | 0 | 0 | 14.3
0.91 | 477.05 | 5 | 1 | 3 | 7 | 43.8 | 34 | 623 | -5.7 | 8 | 12 | 0 | 0 | 0 | 0 | 34.5
0.91 | 477.05 | 5 | 1 | 3 | 7 | 43.8 | 34 | 623 | -5.7 | 8 | 12 | 1 | 0.1 | 0 | 0 | 33.5
0.91 | 477.05 | 5 | 1 | 3 | 7 | 43.8 | 34 | 623 | -5.7 | 8 | 12 | 1 | 0.3 | 0 | 0 | 16.2
0.91 | 477.05 | 5 | 1 | 3 | 7 | 43.8 | 34 | 623 | -5.7 | 8 | 14 | 1 | 0.3 | 0 | 0 | 23.7
0.91 | 477.05 | 5 | 1 | 3 | 7 | 43.8 | 34 | 623 | -5.7 | 8 | 16 | 1 | 0.3 | 0 | 0 | 59.5
0.91 | 477.05 | 5 | 1 | 3 | 7 | 43.8 | 34 | 623 | -5.7 | 8 | 10 | 1 | 0.1 | 0 | 0 | 30.7
0.91 | 477.05 | 5 | 1 | 3 | 7 | 43.8 | 34 | 623 | -5.7 | 8 | 12 | 1 | 0.1 | 0 | 0 | 39
0.91 | 477.05 | 5 | 1 | 3 | 7 | 43.8 | 34 | 623 | -5.7 | 8 | 12 | 1 | 0.1 | 0 | 0 | 30.4
0.91 | 477.05 | 5 | 1 | 3 | 7 | 43.8 | 34 | 623 | -5.7 | 8 | 12 | 1 | 0.1 | 0 | 0 | 24.5
0.91 | 477.05 | 5 | 1 | 3 | 7 | 43.8 | 34 | 623 | -5.7 | 9 | 12 | 1 | 0.3 | 0 | 0 | 24.8
0.91 | 477.05 | 5 | 1 | 3 | 7 | 43.8 | 34 | 623 | -5.7 | 9 | 14 | 1 | 0.1 | 0 | 0 | 27
0.91 | 477.05 | 5 | 1 | 3 | 7 | 43.8 | 34 | 623 | -5.7 | 9 | 12 | 1 | 0.1 | 0 | 0 | 26.8
0.4654265 | 309.43 | 3.2 | 0 | 3 | 0 | 48.6 | 22 | 476 | -4.6 | 11 | 1 | 1 | 0.5 | 0 | 0 | 38.8
0.4654265 | 309.43 | 3.2 | 0 | 3 | 0 | 48.6 | 22 | 476 | -4.6 | 11 | 1 | 1 | 0.5 | 0 | 0 | 40.78
0.4654265 | 309.43 | 3.2 | 0 | 3 | 0 | 48.6 | 22 | 476 | -4.6 | 11 | 1 | 1 | 0.5 | 0 | 0 | 48.93
0.4654265 | 309.43 | 3.2 | 0 | 3 | 0 | 48.6 | 22 | 476 | -4.6 | 11 | 1.5 | 1 | 0.5 | 0 | 0 | 49.6
0.4654265 | 309.43 | 3.2 | 0 | 3 | 0 | 48.6 | 22 | 476 | -4.6 | 11 | 1.5 | 1 | 0.5 | 0 | 0 | 42.78
0.4654265 | 309.43 | 3.2 | 0 | 3 | 0 | 48.6 | 22 | 476 | -4.6 | 11 | 1.5 | 1 | 0.5 | 0 | 0 | 53.87
0.4654265 | 309.43 | 3.2 | 0 | 3 | 0 | 48.6 | 22 | 476 | -4.6 | 11 | 2 | 1 | 0.5 | 0 | 0 | 64.43
0.4654265 | 309.43 | 3.2 | 0 | 3 | 0 | 48.6 | 22 | 476 | -4.6 | 11 | 2 | 1 | 0.5 | 0 | 0 | 64.07
0.4654265 | 309.43 | 3.2 | 0 | 3 | 0 | 48.6 | 22 | 476 | -4.6 | 11 | 2 | 1 | 0.5 | 0 | 0 | 58.5
0.6183102 | 436.95 | 1.2 | 2 | 6 | 8 | 95.1 | 29 | 654 | -5.3 | 10 | 3 | 2 | 7.5 | 0 | 0 | 62.67
0.6183102 | 436.95 | 1.2 | 2 | 6 | 8 | 95.1 | 29 | 654 | -5.3 | 10 | 1.5 | 2 | 7.5 | 0 | 0 | 60
0.6183102 | 436.95 | 1.2 | 2 | 6 | 8 | 95.1 | 29 | 654 | -5.3 | 10 | 3 | 2 | 7.5 | 0 | 0 | 45

## 辅料代码
| Film former | Plasticizers |  | Solubilizers
1 | Hypromellose E5 | 1 | Glycerol | 1 | Poloxamer 188(P188)
2 | Hypromellose E6 | 2 | Propylene Glycol | 2 | Poloxamer 407(P407)
3 | Hypromellose E15 | 3 | Polyethylene Glycol 400(PEG 400) | 3 | β-cyclodextrin
4 | Hypromellose E50 |  |  | 4 | 2-hydroxypropyl- β-cyclodextrin
5 | Povidone(MW1300000)
6 | Maltodextrin
7 | Methyl cellulose
8 | Hydroxypropyl cellulose(JXF)
9 | Hydroxypropyl cellulose(EXF)
10 | Hydroxyethyl cellulose
11 | Lycoat NG73

## 抽取数据
0.1 | 421.89 | 2.8 | 2 | 6 | 7 | 76.8 | 29 | 521 | -2.94 | 3 | 0.692496 | 1 | 0.39732 | 1 | 0.5 | 3
0.1 | 421.89 | 2.8 | 2 | 6 | 7 | 76.8 | 29 | 521 | -2.94 | 3 | 0.6828675 | 1 | 0.525175 | 1 | 0.5 | 6
0.1 | 421.89 | 2.8 | 2 | 6 | 7 | 76.8 | 29 | 521 | -2.94 | 3 | 0.885465 | 2 | 0.52795 | 1 | 0.5 | 10
2.93 | 194.19 | -0.1 | 0 | 3 | 0 | 58.4 | 14 | 293 | -0.97 | 2 | 11.03102 | 1 | 0.88 | 0 | 0 | 10.48
0.112 | 271.4 | 3.4 | 0 | 2 | 1 | 12.5 | 20 | 370 | -4.5 | 3 | 1.414054 | 3 | 0.4002162 | 0 | 0 | 44
0.8 | 287.36 | 2.2 | 2 | 3 | 5 | 57.4 | 21 | 375 | -3.2 | 4 | 6 | 3 | 11.4 | 0 | 0 | 32
0.8 | 287.36 | 2.2 | 2 | 3 | 5 | 57.4 | 21 | 375 | -3.2 | 4 | 6 | 3 | 22.8 | 0 | 0 | 23
2.5 | 351.4 | 3 | 2 | 7 | 2 | 136 | 23 | 628 | -3.4 | 5 | 10 | 0 | 0 | 4 | 15.2 | 14
16.66667 | 295.4 | 0.9 | 2 | 4 | 6 | 73.6 | 20 | 405 | -3.4 | 3 | 2 | 2 | 1.35 | 2 | 1.5 | 54
16.66667 | 295.4 | 0.9 | 2 | 4 | 6 | 73.6 | 20 | 405 | -3.4 | 6 | 9 | 2 | 1.35 | 2 | 1 | 39
1.74 | 167.21 | -0.3 | 3 | 3 | 3 | 52.5 | 12 | 130 | -0.88 | 3 | 6.521 | 2 | 0.721 | 0 | 0 | 15
0.7 | 267.36 | 1.9 | 2 | 4 | 9 | 50.7 | 19 | 215 | -2.8 | 7 | 0.8 | 3 | 0.6 | 0 | 0 | 38.33
1.51 | 477.05 | 5 | 1 | 3 | 7 | 43.8 | 34 | 623 | -5.7 | 2 | 15 | 1 | 3.5 | 0 | 0 | 11.4
0.91 | 477.05 | 5 | 1 | 3 | 7 | 43.8 | 34 | 623 | -5.7 | 8 | 14 | 1 | 0.3 | 0 | 0 | 23.7
0.91 | 477.05 | 5 | 1 | 3 | 7 | 43.8 | 34 | 623 | -5.7 | 9 | 14 | 1 | 0.1 | 0 | 0 | 27
0.4654265 | 309.43 | 3.2 | 0 | 3 | 0 | 48.6 | 22 | 476 | -4.6 | 11 | 1 | 1 | 0.5 | 0 | 0 | 40.78
0.4654265 | 309.43 | 3.2 | 0 | 3 | 0 | 48.6 | 22 | 476 | -4.6 | 11 | 2 | 1 | 0.5 | 0 | 0 | 64.43
0.6183102 | 436.95 | 1.2 | 2 | 6 | 8 | 95.1 | 29 | 654 | -5.3 | 10 | 1.5 | 2 | 7.5 | 0 | 0 | 60
0.03 | 434.52 | 4.5 | 1 | 7 | 5 | 52 | 30 | 592 | -5.2 | 1 | 2 | 1 | 10.08 | 0 | 0 | 24
2.5 | 351.4 | 3 | 2 | 7 | 2 | 136 | 23 | 628 | -3.4 | 5 | 10 | 0 | 0 | 3 | 12.5 | 53

## 剩余数据
0.1 | 421.89 | 2.8 | 2 | 6 | 7 | 76.8 | 29 | 521 | -2.94 | 3 | 0.693483 | 1 | 0.28071 | 1 | 0.5 | 1
0.1 | 421.89 | 2.8 | 2 | 6 | 7 | 76.8 | 29 | 521 | -2.94 | 3 | 0.49648 | 1 | 0.39824 | 1 | 0.5 | 2
0.1 | 421.89 | 2.8 | 2 | 6 | 7 | 76.8 | 29 | 521 | -2.94 | 3 | 0.4962 | 1 | 0.3981 | 1 | 0.5 | 5
0.1 | 421.89 | 2.8 | 2 | 6 | 7 | 76.8 | 29 | 521 | -2.94 | 3 | 0.9 | 1 | 0.4 | 1 | 0.5 | 5
0.1 | 421.89 | 2.8 | 2 | 6 | 7 | 76.8 | 29 | 521 | -2.94 | 3 | 0.68481 | 1 | 0.5261 | 1 | 0.5 | 6
0.1 | 421.89 | 2.8 | 2 | 6 | 7 | 76.8 | 29 | 521 | -2.94 | 3 | 0.8775 | 1 | 0.525 | 1 | 0.5 | 7
0.1 | 421.89 | 2.8 | 2 | 6 | 7 | 76.8 | 29 | 521 | -2.94 | 3 | 0.495685 | 1 | 0.28083 | 1 | 0.5 | 5
0.1 | 421.89 | 2.8 | 2 | 6 | 7 | 76.8 | 29 | 521 | -2.94 | 3 | 0.891468 | 1 | 0.28068 | 1 | 0.5 | 11
0.1 | 421.89 | 2.8 | 2 | 6 | 7 | 76.8 | 29 | 521 | -2.94 | 3 | 0.89604 | 1 | 0.3989 | 1 | 0.5 | 6
0.1 | 421.89 | 2.8 | 2 | 6 | 7 | 76.8 | 29 | 521 | -2.94 | 3 | 0.4880625 | 1 | 0.525375 | 1 | 0.5 | 3
0.1 | 421.89 | 2.8 | 2 | 6 | 7 | 76.8 | 29 | 521 | -2.94 | 3 | 0.760361 | 1 | 0.29757 | 1 | 0.5 | 2
0.1 | 421.89 | 2.8 | 2 | 6 | 7 | 76.8 | 29 | 521 | -2.94 | 3 | 0.688695 | 2 | 0.52795 | 1 | 0.5 | 6
0.1 | 421.89 | 2.8 | 2 | 6 | 7 | 76.8 | 29 | 521 | -2.94 | 3 | 0.699314 | 2 | 0.28218 | 1 | 0.5 | 9
0.1 | 421.89 | 2.8 | 2 | 6 | 7 | 76.8 | 29 | 521 | -2.94 | 3 | 0.50092 | 2 | 0.40046 | 1 | 0.5 | 6
0.1 | 421.89 | 2.8 | 2 | 6 | 7 | 76.8 | 29 | 521 | -2.94 | 3 | 0.701288 | 2 | 0.40046 | 1 | 0.5 | 8
0.1 | 421.89 | 2.8 | 2 | 6 | 7 | 76.8 | 29 | 521 | -2.94 | 3 | 0.4878 | 2 | 0.5252 | 1 | 0.5 | 5
0.1 | 421.89 | 2.8 | 2 | 6 | 7 | 76.8 | 29 | 521 | -2.94 | 3 | 0.89055 | 2 | 0.2805 | 1 | 0.5 | 11
0.1 | 421.89 | 2.8 | 2 | 6 | 7 | 76.8 | 29 | 521 | -2.94 | 3 | 0.4503 | 2 | 0.5002 | 1 | 0.5 | 6
0.1 | 421.89 | 2.8 | 2 | 6 | 7 | 76.8 | 29 | 521 | -2.94 | 3 | 0.876321 | 2 | 0.27771 | 1 | 0.5 | 10
0.1 | 421.89 | 2.8 | 2 | 6 | 7 | 76.8 | 29 | 521 | -2.94 | 3 | 0.55102 | 2 | 0.30036 | 1 | 0.5 | 9
1.47 | 194.19 | -0.1 | 0 | 3 | 0 | 58.4 | 14 | 293 | -0.97 | 2 | 11.0231 | 1 | 0.87 | 0 | 0 | 14.85
1.47 | 194.19 | -0.1 | 0 | 3 | 0 | 58.4 | 14 | 293 | -0.97 | 4 | 4.779038 | 1 | 0.89 | 0 | 0 | 6.6
2.92 | 194.19 | -0.1 | 0 | 3 | 0 | 58.4 | 14 | 293 | -0.97 | 4 | 4.780553 | 1 | 0.88 | 0 | 0 | 16.42
0.112 | 271.4 | 3.4 | 0 | 2 | 1 | 12.5 | 20 | 370 | -4.5 | 3 | 1.445622 | 3 | 0.4002162 | 0 | 0 | 63
0.112 | 271.4 | 3.4 | 0 | 2 | 1 | 12.5 | 20 | 370 | -4.5 | 3 | 1.430054 | 3 | 0.4002162 | 0 | 0 | 59
0.112 | 271.4 | 3.4 | 0 | 2 | 1 | 12.5 | 20 | 370 | -4.5 | 3 | 1.398054 | 3 | 0.4002162 | 0 | 0 | 39
0.8 | 287.36 | 2.2 | 2 | 3 | 5 | 57.4 | 21 | 375 | -3.2 | 4 | 6 | 3 | 11.4 | 0 | 0 | 36
0.8 | 287.36 | 2.2 | 2 | 3 | 5 | 57.4 | 21 | 375 | -3.2 | 4 | 6 | 3 | 11.4 | 0 | 0 | 49
0.8 | 287.36 | 2.2 | 2 | 3 | 5 | 57.4 | 21 | 375 | -3.2 | 4 | 6 | 3 | 17.1 | 0 | 0 | 30
0.8 | 287.36 | 2.2 | 2 | 3 | 5 | 57.4 | 21 | 375 | -3.2 | 4 | 6 | 3 | 17.1 | 0 | 0 | 28
0.8 | 287.36 | 2.2 | 2 | 3 | 5 | 57.4 | 21 | 375 | -3.2 | 4 | 6 | 3 | 17.1 | 0 | 0 | 43
0.8 | 287.36 | 2.2 | 2 | 3 | 5 | 57.4 | 21 | 375 | -3.2 | 4 | 6 | 3 | 22.8 | 0 | 0 | 20
0.8 | 287.36 | 2.2 | 2 | 3 | 5 | 57.4 | 21 | 375 | -3.2 | 4 | 6 | 3 | 22.8 | 0 | 0 | 26
16.66667 | 295.4 | 0.9 | 2 | 4 | 6 | 73.6 | 20 | 405 | -3.4 | 6 | 3 | 2 | 1.35 | 2 | 0.5 | 47
2.5 | 351.4 | 3 | 2 | 7 | 2 | 136 | 23 | 628 | -3.4 | 5 | 10 | 0 | 0 | 3 | 12.5 | 53.7
2.5 | 351.4 | 3 | 2 | 7 | 2 | 136 | 23 | 628 | -3.4 | 5 | 10 | 0 | 0 | 4 | 15.2 | 13.7
16.66667 | 295.4 | 0.9 | 2 | 4 | 6 | 73.6 | 20 | 405 | -3.4 | 3 | 2 | 2 | 1.35 | 2 | 0.5 | 60
16.66667 | 295.4 | 0.9 | 2 | 4 | 6 | 73.6 | 20 | 405 | -3.4 | 3 | 2 | 2 | 1.35 | 2 | 1 | 48
16.66667 | 295.4 | 0.9 | 2 | 4 | 6 | 73.6 | 20 | 405 | -3.4 | 3 | 4 | 2 | 1.35 | 2 | 0.5 | 46
16.66667 | 295.4 | 0.9 | 2 | 4 | 6 | 73.6 | 20 | 405 | -3.4 | 3 | 4 | 2 | 1.35 | 2 | 1 | 33
16.66667 | 295.4 | 0.9 | 2 | 4 | 6 | 73.6 | 20 | 405 | -3.4 | 3 | 4 | 2 | 1.35 | 2 | 1.5 | 37
16.66667 | 295.4 | 0.9 | 2 | 4 | 6 | 73.6 | 20 | 405 | -3.4 | 3 | 6 | 2 | 1.35 | 2 | 0.5 | 52
16.66667 | 295.4 | 0.9 | 2 | 4 | 6 | 73.6 | 20 | 405 | -3.4 | 3 | 6 | 2 | 1.35 | 2 | 1 | 36
16.66667 | 295.4 | 0.9 | 2 | 4 | 6 | 73.6 | 20 | 405 | -3.4 | 3 | 6 | 2 | 1.35 | 2 | 1.5 | 40
16.66667 | 295.4 | 0.9 | 2 | 4 | 6 | 73.6 | 20 | 405 | -3.4 | 6 | 3 | 2 | 1.35 | 2 | 1 | 44
16.66667 | 295.4 | 0.9 | 2 | 4 | 6 | 73.6 | 20 | 405 | -3.4 | 6 | 3 | 2 | 1.35 | 2 | 1.5 | 42
16.66667 | 295.4 | 0.9 | 2 | 4 | 6 | 73.6 | 20 | 405 | -3.4 | 6 | 6 | 2 | 1.35 | 2 | 0.5 | 46
16.66667 | 295.4 | 0.9 | 2 | 4 | 6 | 73.6 | 20 | 405 | -3.4 | 6 | 6 | 2 | 1.35 | 2 | 1 | 40
16.66667 | 295.4 | 0.9 | 2 | 4 | 6 | 73.6 | 20 | 405 | -3.4 | 6 | 6 | 2 | 1.35 | 2 | 1.5 | 35
16.66667 | 295.4 | 0.9 | 2 | 4 | 6 | 73.6 | 20 | 405 | -3.4 | 6 | 9 | 2 | 1.35 | 2 | 0.5 | 46
16.66667 | 295.4 | 0.9 | 2 | 4 | 6 | 73.6 | 20 | 405 | -3.4 | 6 | 9 | 2 | 1.35 | 2 | 1.5 | 32
2.963 | 167.21 | -0.3 | 3 | 3 | 3 | 52.5 | 12 | 130 | -0.88 | 3 | 5.555 | 2 | 0.614 | 0 | 0 | 5.52
1 | 167.21 | -0.3 | 3 | 3 | 3 | 52.5 | 12 | 130 | -0.88 | 3 | 7.5 | 2 | 0.829 | 0 | 0 | 20.43
0.03 | 434.52 | 4.5 | 1 | 7 | 5 | 52 | 30 | 592 | -5.2 | 1 | 1 | 1 | 12.6 | 0 | 0 | 15
0.1 | 421.89 | 2.8 | 2 | 6 | 7 | 76.8 | 29 | 521 | -2.94 | 3 | 0.8928 | 2 | 0.398 | 1 | 0.5 | 9
0.03 | 434.52 | 4.5 | 1 | 7 | 5 | 52 | 30 | 592 | -5.2 | 1 | 4 | 1 | 7.56 | 0 | 0 | 40.3
0.7 | 267.36 | 1.9 | 2 | 4 | 9 | 50.7 | 19 | 215 | -2.8 | 7 | 0.8 | 3 | 0.6 | 0 | 0 | 89
0.7 | 267.36 | 1.9 | 2 | 4 | 9 | 50.7 | 19 | 215 | -2.8 | 7 | 0.8 | 3 | 0.6 | 0 | 0 | 64.33
1.51 | 477.05 | 5 | 1 | 3 | 7 | 43.8 | 34 | 623 | -5.7 | 2 | 12.5 | 1 | 3.5 | 0 | 0 | 7.7
1.51 | 477.05 | 5 | 1 | 3 | 7 | 43.8 | 34 | 623 | -5.7 | 2 | 15 | 1 | 3.5 | 0 | 0 | 10.9
1.51 | 477.05 | 5 | 1 | 3 | 7 | 43.8 | 34 | 623 | -5.7 | 2 | 17.5 | 1 | 3.5 | 0 | 0 | 11.1
1.51 | 477.05 | 5 | 1 | 3 | 7 | 43.8 | 34 | 623 | -5.7 | 2 | 12.5 | 1 | 3.5 | 0 | 0 | 10.7
1.51 | 477.05 | 5 | 1 | 3 | 7 | 43.8 | 34 | 623 | -5.7 | 2 | 17.5 | 1 | 3.5 | 0 | 0 | 14.6
1.51 | 477.05 | 5 | 1 | 3 | 7 | 43.8 | 34 | 623 | -5.7 | 2 | 12.5 | 1 | 3.5 | 0 | 0 | 8.8
1.51 | 477.05 | 5 | 1 | 3 | 7 | 43.8 | 34 | 623 | -5.7 | 2 | 15 | 1 | 3.5 | 0 | 0 | 9.5
1.51 | 477.05 | 5 | 1 | 3 | 7 | 43.8 | 34 | 623 | -5.7 | 2 | 12.5 | 1 | 3.5 | 0 | 0 | 10.6
1.51 | 477.05 | 5 | 1 | 3 | 7 | 43.8 | 34 | 623 | -5.7 | 2 | 15 | 1 | 3.5 | 0 | 0 | 12.9
1.51 | 477.05 | 5 | 1 | 3 | 7 | 43.8 | 34 | 623 | -5.7 | 2 | 17.5 | 1 | 3.5 | 0 | 0 | 14.3
0.91 | 477.05 | 5 | 1 | 3 | 7 | 43.8 | 34 | 623 | -5.7 | 8 | 12 | 0 | 0 | 0 | 0 | 34.5
0.91 | 477.05 | 5 | 1 | 3 | 7 | 43.8 | 34 | 623 | -5.7 | 8 | 12 | 1 | 0.1 | 0 | 0 | 33.5
0.91 | 477.05 | 5 | 1 | 3 | 7 | 43.8 | 34 | 623 | -5.7 | 8 | 12 | 1 | 0.3 | 0 | 0 | 16.2
0.91 | 477.05 | 5 | 1 | 3 | 7 | 43.8 | 34 | 623 | -5.7 | 8 | 16 | 1 | 0.3 | 0 | 0 | 59.5
0.91 | 477.05 | 5 | 1 | 3 | 7 | 43.8 | 34 | 623 | -5.7 | 8 | 10 | 1 | 0.1 | 0 | 0 | 30.7
0.91 | 477.05 | 5 | 1 | 3 | 7 | 43.8 | 34 | 623 | -5.7 | 8 | 12 | 1 | 0.1 | 0 | 0 | 39
0.91 | 477.05 | 5 | 1 | 3 | 7 | 43.8 | 34 | 623 | -5.7 | 8 | 12 | 1 | 0.1 | 0 | 0 | 30.4
0.91 | 477.05 | 5 | 1 | 3 | 7 | 43.8 | 34 | 623 | -5.7 | 8 | 12 | 1 | 0.1 | 0 | 0 | 24.5
0.91 | 477.05 | 5 | 1 | 3 | 7 | 43.8 | 34 | 623 | -5.7 | 9 | 12 | 1 | 0.3 | 0 | 0 | 24.8
0.91 | 477.05 | 5 | 1 | 3 | 7 | 43.8 | 34 | 623 | -5.7 | 9 | 12 | 1 | 0.1 | 0 | 0 | 26.8
0.4654265 | 309.43 | 3.2 | 0 | 3 | 0 | 48.6 | 22 | 476 | -4.6 | 11 | 1 | 1 | 0.5 | 0 | 0 | 38.8
0.4654265 | 309.43 | 3.2 | 0 | 3 | 0 | 48.6 | 22 | 476 | -4.6 | 11 | 1 | 1 | 0.5 | 0 | 0 | 48.93
0.4654265 | 309.43 | 3.2 | 0 | 3 | 0 | 48.6 | 22 | 476 | -4.6 | 11 | 1.5 | 1 | 0.5 | 0 | 0 | 49.6
0.4654265 | 309.43 | 3.2 | 0 | 3 | 0 | 48.6 | 22 | 476 | -4.6 | 11 | 1.5 | 1 | 0.5 | 0 | 0 | 42.78
0.4654265 | 309.43 | 3.2 | 0 | 3 | 0 | 48.6 | 22 | 476 | -4.6 | 11 | 1.5 | 1 | 0.5 | 0 | 0 | 53.87
0.4654265 | 309.43 | 3.2 | 0 | 3 | 0 | 48.6 | 22 | 476 | -4.6 | 11 | 2 | 1 | 0.5 | 0 | 0 | 64.07
0.4654265 | 309.43 | 3.2 | 0 | 3 | 0 | 48.6 | 22 | 476 | -4.6 | 11 | 2 | 1 | 0.5 | 0 | 0 | 58.5
0.6183102 | 436.95 | 1.2 | 2 | 6 | 8 | 95.1 | 29 | 654 | -5.3 | 10 | 3 | 2 | 7.5 | 0 | 0 | 62.67
0.6183102 | 436.95 | 1.2 | 2 | 6 | 8 | 95.1 | 29 | 654 | -5.3 | 10 | 3 | 2 | 7.5 | 0 | 0 | 45