## Sheet1
Drug | Polymers | Drug loading ratio | Preparation method(hot melt extrution-HME；solvent evaporation=SE） | temperature（℃） | Relative Humidity（%） | Time（month） | Form（A for amorphous,C for crystal） | Reference
Itraconazole | PVPVA64; | 40% | SE | 40 | 75 | 12 | A | 1
| HPMC | 20% | SE | 25 | 60 | 12 | A
Compound A | HPMCAS-HF, | 20% | HME | 40 | 75 |  | A | 2
| HPMCAS-LF; |  |  | 40 | 75 |  | A
Lapatinib: acidic drug | Soluplus, PVPVA, | 40% | SE | 40 | 75 | 1 | C | 3
| HPMCAS, HPMCP | 40% | SE | 40 | 75 | 6 | A
Felodipine | EUDRAGIT® EPO | 10% | HME | 40 | 75 | 6 | A | 4
|  |  |  | 25 | 75 | 6 | A
|  |  |  | 40 | 0 | 6 | A
|  |  |  | 25 | 0 | 6 | A
|  | 70% | HME | 40 | 75 | 6 | C
|  |  |  | 25 | 75 | 6 | C
|  |  |  | 40 | 0 | 6 | C
|  |  |  | 25 | 0 | 6 | C
fenofibrate | EUDRAGIT® EPO | 10% | HME | 40 | 75 | 6 | C
|  |  |  | 25 | 75 | 6 | C
|  |  |  | 40 | 0 | 6 | C
|  |  |  | 25 | 0 | 6 | C
|  | 70% | HME | 40 | 75 | 6 | C
|  |  |  | 25 | 75 | 6 | C
|  |  |  | 40 | 0 | 6 | C
|  |  |  | 25 | 0 | 6 | C
celecoxib | EUDRAGIT® EPO | 10% | HME | 40 | 75 | 6 | A
|  |  |  | 25 | 75 | 6 | A
|  |  |  | 40 | 0 | 6 | A
|  |  |  | 25 | 0 | 6 | A
|  | 70% | HME | 40 | 75 | 6 | A
|  |  |  | 25 | 75 | 6 | A
|  |  |  | 40 | 0 | 6 | A
|  |  |  | 25 | 0 | 6 | A
carbamazepine | EUDRAGIT® EPO | 10% | HME | 40 | 75 | 6 | C
|  |  |  | 25 | 75 | 6 | C
|  |  |  | 40 | 0 | 6 | C
|  |  |  | 25 | 0 | 6 | C
|  | 70% | HME | 40 | 75 | 6 | C
|  |  |  | 25 | 75 | 6 | C
|  |  |  | 40 | 0 | 6 | C
|  |  |  | 25 | 0 | 6 | C
felodipine | HPMCAS | 35% | SE | 80 | 0 | 6 | A | 6 | 25°C/75%RH
| Soluplus | 44% |  | 80 | 0 | 6 | A
| PVPK15 | 52% |  | 80 | 0 | 6 | A
nifedipine | PEG4000 | 5% | HME | 40 | 100 | 2H | C | 7
|  |  |  | 40 | 5,11,33,77 | 2H | A
|  | 10% |  | 40 | 5,11,33,77,100 | 2H | C
| PEG8000 | 5% |  | 40 | 100 | 2H | C
|  |  |  | 40 | 5,11,33,77,100 | 2H | A
|  | 10% |  | 40 | 5,11,33,77,100 | 2H | C
| PEG35000 | 5% |  | 40 | 5,11,33,77,100 | 2H | A
|  | 10% |  | 40 | 5,11,33,77,100 | 2H | C
Cinnarizine | Soluplus® | 10% | HME | 40 | 75 | 1 | A | 88
|  |  |  | 25 | 0 | 5 | A
|  | 20% | HME | 5 | 0 | 5 | A
|  | 35% | HME | 40 | 75 | 1 | C
|  |  |  | 25 | 0 | 5 | A
Dipyridamole(DP) | CrosPVP | 50% | HME | 40 | 75 | 1 | A | 9
|  |  |  | 40 | 75 | 1d | C(open)
|  |  |  | 60 | 0 | 1 | A(open)
|  |  |  | 25 | 50 | 6 | A
Nifedipine(NP) | CrosPVP | 40% | HME | 40 | 75 | 1d | C
|  |  |  | 40 | 75 | 1d | C
|  |  |  | 60 | 0 | 6 | C
|  |  |  | 25 | 50 | 6 | A
Indomethacin(IM) | CrosPVP | 50% | HME | 40 | 75 | 1 | A
|  |  |  | 40 | 75 | 1 | C
|  |  |  | 60 | 0 | 1 | A
|  |  |  | 25 | 50 | 6 | A
Indomethacin(IND) | Eudragit (EPO) | 30% | HME | 50 | 96 | 12w | A | 11
| Kollidon VA 64 |  |  | 50 | 96 | 12w | A
Itraconazole(ITZ) | HPMCAS-LF | 30% | HME | 50 | 96 | 12w | A
| Kollidon VA 64 |  |  | 50 | 96 | 6w | A
resveratrol | PAA | 15% | SE | 25 | 0 | 275d | A | 14
|  |  |  | 50 | 0 | 275d | A
|  |  |  | 90 | 0 | 175d | A
|  |  |  | 120 | 0 | 100D | C
|  |  |  | 25 | 84 | 100D | C
resveratrol | HPMCAS | 30% | SE | 25 | 0 | 100d | A | 14
|  |  |  | 50 | 0 | 100D | A
|  |  |  | 90 | 0 | 100D | C
|  |  |  | 120 | 0 | 100D | C
|  |  |  | 25 | 84 | 100D | C
resveratrol | CMCAB | 30% | SE | 25 | 0 | 100d | A | 14
|  |  |  | 50 | 0 | 100d | A
|  |  |  | 90 | 0 | 100D | C
|  |  |  | 120 | 0 | 100D | C
|  |  |  | 25 | 84 | 100D | C
resveratrol | HPMC | 40% | SE | 25 | 0 | 275D | A | 14
|  |  |  | 50 | 0 | 100D | C
|  |  |  | 90 | 0 | 100D | C
|  |  |  | 120 | 0 | 100D | C
|  |  |  | 25 | 84 | 100D | C
resveratrol | PVP K29/32 | 40% | SE | 25 | 0 | 400D | A | 14
|  |  |  | 50 | 0 | 400D | A
|  |  |  | 90 | 0 | 200D | A
|  |  |  | 120 | 0 | 100D | A
|  |  |  | 25 | 84 | 400D | A
resveratrol | PVP K12 | 40% | SE | 25 | 0 | 100D | A | 14
|  |  |  | 50 | 0 | 100D | A
|  |  |  | 90 | 0 | 100D | A
|  |  |  | 120 | 0 | 100D | A
|  |  |  | 25 | 84 | 100D | A
resveratrol | EUD E100 | 40% | SE | 25 | 0 | 400D | A | 14
|  |  |  | 50 | 0 | 400D | A
|  |  |  | 90 | 0 | 100D | C
|  |  |  | 120 | 0 | 100D | C
|  |  |  | 25 | 84 | 400D | A
Cyclosporine A(CsA) | HPC | 30% | SE | 40 | 75 | 8W | A | 15
|  |  | SE | 40 | 75 | 8W | A
ibipinabant | PVP K 30:SLS(15:1) | 20% | SE | 2-8 | 60 | 6 | A | 16
|  |  |  | 25 | 60 | 3 | A
|  |  |  | 40 | 75 | 6 | C
felodipine | PVP | 25% | SE | 40 | 75 | 1D | C | 17
|  |  |  | 25 | 95 | 1D | C
ketoconazole(KET) | PVP | 30% | SE | 24 | 36 | 419D | A | 19
|  | 70% |  | 24 | 35 | 642D | C
felodipine(FEL) | PVP | 30% |  | 24 | 36 | 441D | A
|  | 70% |  | 24 | 35 | 673D | A
| PAA | 40% |  | 24 | 31 | 331D | C
|  | 60% |  | 24 | 48 | 35D | C
nifedipine(NIF) | PVP | 30% |  | 24 | 37 | 267D | A
|  | 40% |  | 24 | 35 | 404D | A
|  | 60% |  | 24 | 35 | 396D | C
|  | 70% |  | 24 | 35 | 662D | A
indomethacin(IMC) | PVP | 40% |  | 24 | 37 | 460D | A
|  | 50% |  | 24 | 35 | 687D | A
nifedipine | PVP | 95% | SE | 25 | 0 | 200D | A | 20
|  |  |  | 35 | 0 | 200D | A
|  |  |  | 40 | 0 | 3000±450H | C
|  |  |  | 50 | 0 | 90±17h | C
|  |  |  | 60 | 0 | 5.9±0.3h | C
|  |  |  | 70 | 0 | 1.7±0.2h | C
phenobarbital | PVP | 95% | SE | 25 | 0 | 200D | A
|  |  |  | 35 | 0 | 200D | A
|  |  |  | 40 | 0 | 200D | A
|  |  |  | 50 | 0 | 26±0.3h | C
|  |  |  | 60 | 0 | 7.0±0.3h | C
|  |  |  | 70 | 0 | 16±3h | C
Indomethacin(IND) | PVP | 30 | SE | 25 | 75 | 4W | A
|  | 50 |  | 25 | 75 | 4W | C
|  | 80 |  | 25 | 75 | 4W | C
| PVPVA64 | 30 |  | 25 | 75 | 4W | A
|  | 50 |  | 25 | 75 | 4W | A
|  | 80 |  | 25 | 75 | 4W | C
Naproxen（NAP） | PVP | 30 | SE | 25 | 75 | 4W | A
|  | 50 |  | 25 | 75 | 4W | C
|  | 80 |  | 25 | 75 | 4W | C
| PVPVA64 | 30 |  | 25 | 75 | 4W | A
|  | 50 |  | 25 | 75 | 4W | C
|  | 80 |  | 25 | 75 | 4W | C

## Sheet2
Drug | Polymers | Drug loading ratio | Preparation method | temperature（℃） | Relative Humidity（%） | Time（month） | Form（A for amorphous,C for crystal） | Reference
Felodipine | EUDRAGIT® EPO | 10% | hot melt extrusion | 40 | 75 | 6 | A | 4
|  |  |  | 25 | 75 | 6 | A
|  |  |  | 40 | 0 | 6 | A
|  |  |  | 25 | 0 | 6 | A
|  | 70% | hot melt extrusion | 40 | 75 | 6 | C
|  |  |  | 25 | 75 | 6 | C
|  |  |  | 40 | 0 | 6 | C
|  |  |  | 25 | 0 | 6 | C

## new 15 data
Drug | Polymers | Drug loading ratio | Preparation method(hot melt extrution-HME；solvent evaporation=SE） | temperature（℃） | Relative Humidity（%） | 3month（A=1） | 6month | other | Reference
itraconazole | PVP K30 | 50% | hme | 40 | 75 | 1 | ? |  | Physical stabilization of amorphous itraconazole in solid dispersions for improved dissolution profile
meloxicam | Eudragit EPO | 0.25 | hme | 40 | 75 |  |  | 1month | Physicochemical and Pharmacokinetic Characterization of Amorphous Solid Dispersion of Meloxicam with Enhanced Dissolution Property and Storage Stability
meloxicam | PVPk30 | 0.25 | hme | 40 | 50 | 0 | 0 |  | Physicochemical and Pharmacokinetic Characterization of Amorphous Solid Dispersion of Meloxicam with Enhanced Dissolution Property and Storage Stability
celecoxib | pvpva | 0.8 | hme | 40 | 75 | 1 | 0 | 4month | Effect of Temperature and Moisture on the Physical Stability of Binary and Ternary Amorphous Solid Dispersions of Celecoxib
celecoxib | hpmcas | 0.8 | hme | 40 | 75 | 0 | 0 | 33days | Effect of Temperature and Moisture on the Physical Stability of Binary and Ternary Amorphous Solid Dispersions of Celecoxib
celecoxib | pvpk30 | 0.8 | hme | 40 | 75 | 0 | 0 | 70days | Effect of Temperature and Moisture on the Physical Stability of Binary and Ternary Amorphous Solid Dispersions of Celecoxib
furosemide | HPMC | 0.2 | SE | 40 | 75 | 0 | 0 | 1MONTH | Characterization during storage and dissolution of solid dispersions containing furosemide and hydroxypropyl methylcellulose
ascorbic acid
Zopiclone | PVP-25 |  | hme | [5 empty] | The Stabilization of Amorphous Zopiclone in an Amorphous Solid Dispersion
indomethacin | Soluplus | 0.25 | hme | 23 | 75 | 0 | 0 | 7days | The formation and physical stability of two-phase solid dispersion systems of indomethacin in supercooled molten mixtures with different matrix formers
indomethacin | Soluplus | 0.25 | hme | 23 | 50 | 0 | 0 | 1 week | The formation and physical stability of two-phase solid dispersion systems of indomethacin in supercooled molten mixtures with different matrix formers
piroxicam | Soluplus | 0.25 |  | 6 | 0 | 1 | 1
meloxicam | HPC | 0.25 | hme | 40 | 50 | 0 | 0 |  | Physicochemical and Pharmacokinetic Characterization of Amorphous Solid Dispersion of Meloxicam with Enhanced Dissolution Property and Storage Stability
|  |  |  | 25 | 75
Polymers | PEG4000 | PEG6000 | PEG8000 | PEG35000 | PVP K12 | PVP K30 | PVP VA64 | PAA（carbo11er） | HPMC | HPMCAS | EUDRAGIT

## 工作表2
A physically stabilized amorphous solid dispersion of nisoldipine obtained by hot melt extrusion
The Use of Binary Polymeric Networks in Stabilizing Polyethylene Oxide Solid Dispersions.
Investigating the Correlation between Miscibility and Physical Stability of Amorphous Solid Dispersions Using Fluorescence-based Techniques.
Characterization during storage and dissolution of Solid dispersions containing furosemide and hydroxypropyl methylcellulose
The formation and physical stability of two-phase solid dispersion systems of indomethacin in supercooled molten mixtures with different matrix formers

## new data 15
drug | MW(g/mol) | melting point( ℃） | XLogP3 | Hydrogen Bond Donor Count | Hydrogen Bond Acceptor Count | Rotatable Bond Count | Topological Polar Surface Area(A^2) | Heavy Atom Count | Complexity | logS | Polymer name | Polymers | Drug loading ratio | Preparation method(hot melt extrution-1=1；solvent evaporation=2=2） | temperature（℃） | Relative Humidity（%） | 3month（stabable=1，not stable=0） | 6month（stabable=1，not stable=0） | reference
itraconazole | 705.641 | 166.2 | 5.7 | 0 | 9 | 11 | 101 | 49 | 1120 | -4.9 | PVP K30 | 6 | 0.5 | 1 | 40 | 75 | 1 | 0 | Physical stabilization of amorphous itraconazole in solid dispersions for improved dissolution profile
meloxicam | 351.395 | 254 | 3 | 2 | 7 | 2 | 136 | 23 | 628 | -3.4 | PVP K30 | 6 | 0.25 | 1 | 40 | 75 | 0 | 0 | Physicochemical and Pharmacokinetic Characterization of Amorphous Solid Dispersion of Meloxicam with Enhanced Dissolution Property and Storage Stability
meloxicam | 351.395 | 254 | 3 | 2 | 7 | 2 | 136 | 23 | 628 | -3.4 | Eudragit | 11 | 0.25 | 1 | 40 | 50 | 0 | 0 | Physicochemical and Pharmacokinetic Characterization of Amorphous Solid Dispersion of Meloxicam with Enhanced Dissolution Property and Storage Stability
celecoxib | 381.373 | 158 | 3.4 | 1 | 7 | 3 | 86.4 | 26 | 577 | -4.9 | pvpva | 7 | 0.8 | 1 | 40 | 75 | 1 | 0 | Effect of Temperature and Moisture on the Physical Stability of Binary and Ternary Amorphous Solid Dispersions of Celecoxib
celecoxib | 381.373 | 158 | 3.4 | 1 | 7 | 3 | 86.4 | 26 | 577 | -4.9 | hpmcas | 10 | 0.8 | 1 | 40 | 75 | 0 | 0 | Effect of Temperature and Moisture on the Physical Stability of Binary and Ternary Amorphous Solid Dispersions of Celecoxib
celecoxib | 381.373 | 158 | 3.4 | 1 | 7 | 3 | 86.4 | 26 | 577 | -4.9 | PVP K30 | 6 | 0.8 | 1 | 40 | 75 | 0 | 0 | Effect of Temperature and Moisture on the Physical Stability of Binary and Ternary Amorphous Solid Dispersions of Celecoxib
furosemide | 330.739 | 206 | 2 | 3 | 7 | 5 | 131 | 21 | 481 | -3.5 | HPMC | 9 | 0.2 | 2 | 40 | 75 | 0 | 0 | Characterization during storage and dissolution of solid dispersions containing furosemide and hydroxypropyl methylcellulose
Ascorbic Acid | 176.124 | 191 | -1.6 | 4 | 6 | 2 | 107.22 | 12 | 232 | 0.14 | PAA | 8 | 0.5 | 2 | 25 | 0 | 0 | 0 | Physical stability of L-ascorbic acid amorphous solid dispersions in different polymers: A study of polymer crystallization inhibitor properties
Ascorbic Acid | 176.124 | 191 | -1.6 | 4 | 6 | 2 | 107.22 | 12 | 232 | 0.14 | PAA | 8 | 0.5 | 2 | 25 | 23 | 0 | 0 | Physical stability of L-ascorbic acid amorphous solid dispersions in different polymers: A study of polymer crystallization inhibitor properties
Ascorbic Acid | 176.124 | 191 | -1.6 | 4 | 6 | 2 | 107.22 | 12 | 232 | 0.14 | PAA | 8 | 0.5 | 2 | 25 | 54 | 0 | 0 | Physical stability of L-ascorbic acid amorphous solid dispersions in different polymers: A study of polymer crystallization inhibitor properties
Ascorbic Acid | 176.124 | 191 | -1.6 | 4 | 6 | 2 | 107.22 | 12 | 232 | 0.14 | PAA | 8 | 0.5 | 2 | 25 | 75 | 0 | 0 | Physical stability of L-ascorbic acid amorphous solid dispersions in different polymers: A study of polymer crystallization inhibitor properties
Ascorbic Acid | 176.124 | 191 | -1.6 | 4 | 6 | 2 | 107.22 | 12 | 232 | 0.14 | PAA | 8 | 0.5 | 2 | 40 | 0 | 0 | 0 | Physical stability of L-ascorbic acid amorphous solid dispersions in different polymers: A study of polymer crystallization inhibitor properties
Ascorbic Acid | 176.124 | 191 | -1.6 | 4 | 6 | 2 | 107.22 | 12 | 232 | 0.14 | PAA | 8 | 0.5 | 2 | 40 | 23 | 0 | 0 | Physical stability of L-ascorbic acid amorphous solid dispersions in different polymers: A study of polymer crystallization inhibitor properties
Ascorbic Acid | 176.124 | 191 | -1.6 | 4 | 6 | 2 | 107.22 | 12 | 232 | 0.14 | PAA | 8 | 0.5 | 2 | 40 | 54 | 0 | 0 | Physical stability of L-ascorbic acid amorphous solid dispersions in different polymers: A study of polymer crystallization inhibitor properties
Ascorbic Acid | 176.124 | 191 | -1.6 | 4 | 6 | 2 | 107.22 | 12 | 232 | 0.14 | PAA | 8 | 0.5 | 2 | 40 | 75 | 0 | 0 | Physical stability of L-ascorbic acid amorphous solid dispersions in different polymers: A study of polymer crystallization inhibitor properties

## code
code | 1 | 2 | 3 | 4 | 5 | 6 | 7 | 8 | 9 | 10 | 11
Polymers | PEG4000 | PEG6000 | PEG8000 | PEG35000 | PVP K12 | PVP K30 | PVP VA64 | PAA（carbo11er） | HPMC | HPMCAS | EUDRAGIT

## new test data -15
MW(g/mol) | melting point( ℃） | XLogP3 | Hydrogen Bond Donor Count | Hydrogen Bond Acceptor Count | Rotatable Bond Count | Topological Polar Surface Area(A^2) | Heavy Atom Count | Complexity | logS | Polymers | Drug loading ratio | Preparation method(hot melt extrution-1=1；solvent evaporation=2=2） | temperature（℃） | Relative Humidity（%） | 3month（stabable=1，not stable=0） | 6month（stabable=1，not stable=0） | reference
705.641 | 166.2 | 5.7 | 0 | 9 | 11 | 101 | 49 | 1120 | -4.9 | 6 | 0.5 | 1 | 40 | 75 | 1 | 0 | Physical stabilization of amorphous itraconazole in solid dispersions for improved dissolution profile
351.395 | 254 | 3 | 2 | 7 | 2 | 136 | 23 | 628 | -3.4 | 6 | 0.25 | 1 | 40 | 75 | 0 | 0 | Physicochemical and Pharmacokinetic Characterization of Amorphous Solid Dispersion of Meloxicam with Enhanced Dissolution Property and Storage Stability
351.395 | 254 | 3 | 2 | 7 | 2 | 136 | 23 | 628 | -3.4 | 11 | 0.25 | 1 | 40 | 50 | 0 | 0 | Physicochemical and Pharmacokinetic Characterization of Amorphous Solid Dispersion of Meloxicam with Enhanced Dissolution Property and Storage Stability
381.373 | 158 | 3.4 | 1 | 7 | 3 | 86.4 | 26 | 577 | -4.9 | 7 | 0.8 | 1 | 40 | 75 | 1 | 0 | Effect of Temperature and Moisture on the Physical Stability of Binary and Ternary Amorphous Solid Dispersions of Celecoxib
381.373 | 158 | 3.4 | 1 | 7 | 3 | 86.4 | 26 | 577 | -4.9 | 10 | 0.8 | 1 | 40 | 75 | 0 | 0 | Effect of Temperature and Moisture on the Physical Stability of Binary and Ternary Amorphous Solid Dispersions of Celecoxib
381.373 | 158 | 3.4 | 1 | 7 | 3 | 86.4 | 26 | 577 | -4.9 | 6 | 0.8 | 1 | 40 | 75 | 0 | 0 | Effect of Temperature and Moisture on the Physical Stability of Binary and Ternary Amorphous Solid Dispersions of Celecoxib
330.739 | 206 | 2 | 3 | 7 | 5 | 131 | 21 | 481 | -3.5 | 9 | 0.2 | 2 | 40 | 75 | 0 | 0 | Characterization during storage and dissolution of solid dispersions containing furosemide and hydroxypropyl methylcellulose
176.124 | 191 | -1.6 | 4 | 6 | 2 | 107.22 | 12 | 232 | 0.14 | 8 | 0.5 | 2 | 25 | 0 | 0 | 0 | Physical stability of L-ascorbic acid amorphous solid dispersions in different polymers: A study of polymer crystallization inhibitor properties
176.124 | 191 | -1.6 | 4 | 6 | 2 | 107.22 | 12 | 232 | 0.14 | 8 | 0.5 | 2 | 25 | 23 | 0 | 0 | Physical stability of L-ascorbic acid amorphous solid dispersions in different polymers: A study of polymer crystallization inhibitor properties
176.124 | 191 | -1.6 | 4 | 6 | 2 | 107.22 | 12 | 232 | 0.14 | 8 | 0.5 | 2 | 25 | 54 | 0 | 0 | Physical stability of L-ascorbic acid amorphous solid dispersions in different polymers: A study of polymer crystallization inhibitor properties
176.124 | 191 | -1.6 | 4 | 6 | 2 | 107.22 | 12 | 232 | 0.14 | 8 | 0.5 | 2 | 25 | 75 | 0 | 0 | Physical stability of L-ascorbic acid amorphous solid dispersions in different polymers: A study of polymer crystallization inhibitor properties
176.124 | 191 | -1.6 | 4 | 6 | 2 | 107.22 | 12 | 232 | 0.14 | 8 | 0.5 | 2 | 40 | 0 | 0 | 0 | Physical stability of L-ascorbic acid amorphous solid dispersions in different polymers: A study of polymer crystallization inhibitor properties
176.124 | 191 | -1.6 | 4 | 6 | 2 | 107.22 | 12 | 232 | 0.14 | 8 | 0.5 | 2 | 40 | 23 | 0 | 0 | Physical stability of L-ascorbic acid amorphous solid dispersions in different polymers: A study of polymer crystallization inhibitor properties
176.124 | 191 | -1.6 | 4 | 6 | 2 | 107.22 | 12 | 232 | 0.14 | 8 | 0.5 | 2 | 40 | 54 | 0 | 0 | Physical stability of L-ascorbic acid amorphous solid dispersions in different polymers: A study of polymer crystallization inhibitor properties
176.124 | 191 | -1.6 | 4 | 6 | 2 | 107.22 | 12 | 232 | 0.14 | 8 | 0.5 | 2 | 40 | 75 | 0 | 0 | Physical stability of L-ascorbic acid amorphous solid dispersions in different polymers: A study of polymer crystallization inhibitor properties