## alldata
MW(g/mol) | melting point( ℃） | XLogP3 | Hydrogen Bond Donor Count | Hydrogen Bond Acceptor Count | Rotatable Bond Count | Topological Polar Surface Area(A^2) | Heavy Atom Count | Complexity | logS | Poly115rs | Drug loading ratio | Preparation method(hot melt extrution-1=1；solvent evaporation=2=2） | temperature（℃） | Relative Humidity（%） | 3month（stabable=1，not stable=0） | 6month（stabable=1，not stable=0）
705.63 | 166.2 | 5.7 | 0 | 9 | I | 1.1 | 49 | I20 | -4.9 | 7 | 0.4 | 2 | 40 | 75 | 1 | 1
705.63 | 166.2 | 5.7 | 0 | 9 | I | 1.1 | 49 | I20 | -4.9 | 9 | 0.2 | 2 | 25 | 60 | 1 | 1
581.06 | 240 | 5.1 | 2 | 9 | I | I5 | 40 | 898 | -4.4 | 7 | 0.4 | 2 | 40 | 75 | 0 | 0
581.06 | 240 | 5.1 | 2 | 9 | I | I5 | 40 | 898 | -4.4 | 10 | 0.4 | 2 | 40 | 75 | 1 | 1
581.06 | 240 | 5.1 | 2 | 9 | I | I5 | 40 | 898 | -4.4 | L | 0.4 | 2 | 40 | 75 | 1 | 1
384.25 | 145 | 3.9 | 1 | 5 | 6 | 64.6 | 25 | 614 | -4.7 | 11 | 0.1 | 1 | 40 | 75 | 1 | 1
384.25 | 145 | 3.9 | 1 | 5 | 6 | 64.6 | 25 | 614 | -4.7 | 11 | 0.1 | 1 | 25 | 75 | 1 | 1
384.25 | 145 | 3.9 | 1 | 5 | 6 | 64.6 | 25 | 614 | -4.7 | 11 | 0.1 | 1 | 40 | 0 | 1 | 1
384.25 | 145 | 3.9 | 1 | 5 | 6 | 64.6 | 25 | 614 | -4.7 | 11 | 0.1 | 1 | 25 | 0 | 1 | 1
384.25 | 145 | 3.9 | 1 | 5 | 6 | 64.6 | 25 | 614 | -4.7 | 11 | 0.7 | 1 | 40 | 75 | 0 | 0
384.25 | 145 | 3.9 | 1 | 5 | 6 | 64.6 | 25 | 614 | -4.7 | 11 | 0.7 | 1 | 25 | 75 | 0 | 0
384.25 | 145 | 3.9 | 1 | 5 | 6 | 64.6 | 25 | 614 | -4.7 | 11 | 0.7 | 1 | 40 | 0 | 0 | 0
384.25 | 145 | 3.9 | 1 | 5 | 6 | 64.6 | 25 | 614 | -4.7 | 11 | 0.7 | 1 | 25 | 0 | 0 | 0
360.83 | 80.5 | 5.2 | 0 | 4 | 7 | 52.6 | 25 | 458 | -5.7 | 11 | 0.1 | 1 | 40 | 75 | 0 | 0
360.83 | 80.5 | 5.2 | 0 | 4 | 7 | 52.6 | 25 | 458 | -5.7 | 11 | 0.1 | 1 | 25 | 75 | 0 | 0
360.83 | 80.5 | 5.2 | 0 | 4 | 7 | 52.6 | 25 | 458 | -5.7 | 11 | 0.1 | 1 | 40 | 0 | 0 | 0
360.83 | 80.5 | 5.2 | 0 | 4 | 7 | 52.6 | 25 | 458 | -5.7 | 11 | 0.1 | 1 | 25 | 0 | 0 | 0
360.83 | 80.5 | 5.2 | 0 | 4 | 7 | 52.6 | 25 | 458 | -5.7 | 11 | 0.7 | 1 | 40 | 75 | 0 | 0
360.83 | 80.5 | 5.2 | 0 | 4 | 7 | 52.6 | 25 | 458 | -5.7 | 11 | 0.7 | 1 | 25 | 75 | 0 | 0
360.83 | 80.5 | 5.2 | 0 | 4 | 7 | 52.6 | 25 | 458 | -5.7 | 11 | 0.7 | 1 | 40 | 0 | 0 | 0
360.83 | 80.5 | 5.2 | 0 | 4 | 7 | 52.6 | 25 | 458 | -5.7 | 11 | 0.7 | 1 | 25 | 0 | 0 | 0
381.37 | 158 | 3.4 | 1 | 7 | 3 | 86.4 | 26 | 577 | -4.9 | 11 | 0.1 | 1 | 40 | 75 | 1 | 1
381.37 | 158 | 3.4 | 1 | 7 | 3 | 86.4 | 26 | 577 | -4.9 | 11 | 0.1 | 1 | 25 | 75 | 1 | 1
381.37 | 158 | 3.4 | 1 | 7 | 3 | 86.4 | 26 | 577 | -4.9 | 11 | 0.1 | 1 | 40 | 0 | 1 | 1
381.37 | 158 | 3.4 | 1 | 7 | 3 | 86.4 | 26 | 577 | -4.9 | 11 | 0.1 | 1 | 25 | 0 | 1 | 1
381.37 | 158 | 3.4 | 1 | 7 | 3 | 86.4 | 26 | 577 | -4.9 | 11 | 0.7 | 1 | 40 | 75 | 1 | 1
381.37 | 158 | 3.4 | 1 | 7 | 3 | 86.4 | 26 | 577 | -4.9 | 11 | 0.7 | 1 | 25 | 75 | 1 | 1
381.37 | 158 | 3.4 | 1 | 7 | 3 | 86.4 | 26 | 577 | -4.9 | 11 | 0.7 | 1 | 40 | 0 | 1 | 1
381.37 | 158 | 3.4 | 1 | 7 | 3 | 86.4 | 26 | 577 | -4.9 | 11 | 0.7 | 1 | 25 | 0 | 1 | 1
236.27 | 205 | 2.5 | 1 | 1 | 0 | 46.3 | 18 | 326 | -3.2 | 11 | 0.1 | 1 | 40 | 75 | 0 | 0
236.27 | 205 | 2.5 | 1 | 1 | 0 | 46.3 | 18 | 326 | -3.2 | 11 | 0.1 | 1 | 25 | 75 | 0 | 0
236.27 | 205 | 2.5 | 1 | 1 | 0 | 46.3 | 18 | 326 | -3.2 | 11 | 0.1 | 1 | 40 | 0 | 0 | 0
236.27 | 205 | 2.5 | 1 | 1 | 0 | 46.3 | 18 | 326 | -3.2 | 11 | 0.1 | 1 | 25 | 0 | 0 | 0
236.27 | 205 | 2.5 | 1 | 1 | 0 | 46.3 | 18 | 326 | -3.2 | 11 | 0.7 | 1 | 40 | 75 | 0 | 0
236.27 | 205 | 2.5 | 1 | 1 | 0 | 46.3 | 18 | 326 | -3.2 | 11 | 0.7 | 1 | 25 | 75 | 0 | 0
236.27 | 205 | 2.5 | 1 | 1 | 0 | 46.3 | 18 | 326 | -3.2 | 11 | 0.7 | 1 | 40 | 0 | 0 | 0
236.27 | 205 | 2.5 | 1 | 1 | 0 | 46.3 | 18 | 326 | -3.2 | 11 | 0.7 | 1 | 25 | 0 | 0 | 0
346.33 | 173 | 2.7 | 1 | 7 | 5 | I0 | 25 | 608 | -4.3 | 1 | 0.05 | 1 | 40 | 5 | 0 | 0
346.33 | 173 | 2.7 | 1 | 7 | 5 | I0 | 25 | 608 | -4.3 | 1 | 0.05 | 1 | 40 | I | 0 | 0
346.33 | 173 | 2.7 | 1 | 7 | 5 | I0 | 25 | 608 | -4.3 | 1 | 0.05 | 1 | 40 | 33 | 0 | 0
346.33 | 173 | 2.7 | 1 | 7 | 5 | I0 | 25 | 608 | -4.3 | 1 | 0.05 | 1 | 40 | 77 | 0 | 0
346.33 | 173 | 2.7 | 1 | 7 | 5 | I0 | 25 | 608 | -4.3 | 1 | 0.05 | 1 | 40 | 100 | 0 | 0
346.33 | 173 | 2.7 | 1 | 7 | 5 | I0 | 25 | 608 | -4.3 | 1 | 0.1 | 1 | 40 | 5 | 0 | 0
346.33 | 173 | 2.7 | 1 | 7 | 5 | I0 | 25 | 608 | -4.3 | 1 | 0.1 | 1 | 40 | I | 0 | 0
346.33 | 173 | 2.7 | 1 | 7 | 5 | I0 | 25 | 608 | -4.3 | 1 | 0.1 | 1 | 40 | 33 | 0 | 0
346.33 | 173 | 2.7 | 1 | 7 | 5 | I0 | 25 | 608 | -4.3 | 1 | 0.1 | 1 | 40 | 77 | 0 | 0
346.33 | 173 | 2.7 | 1 | 7 | 5 | I0 | 25 | 608 | -4.3 | 1 | 0.1 | 1 | 40 | 100 | 0 | 0
346.33 | 173 | 2.7 | 1 | 7 | 5 | I0 | 25 | 608 | -4.3 | 2 | 0.05 | 1 | 40 | 100 | 0 | 0
346.33 | 173 | 2.7 | 1 | 7 | 5 | I0 | 25 | 608 | -4.3 | 2 | 0.1 | 1 | 40 | 5 | 0 | 0
346.33 | 173 | 2.7 | 1 | 7 | 5 | I0 | 25 | 608 | -4.3 | 2 | 0.1 | 1 | 40 | I | 0 | 0
346.33 | 173 | 2.7 | 1 | 7 | 5 | I0 | 25 | 608 | -4.3 | 2 | 0.1 | 1 | 40 | 33 | 0 | 0
346.33 | 173 | 2.7 | 1 | 7 | 5 | I0 | 25 | 608 | -4.3 | 2 | 0.1 | 1 | 40 | 77 | 0 | 0
346.33 | 173 | 2.7 | 1 | 7 | 5 | I0 | 25 | 608 | -4.3 | 2 | 0.1 | 1 | 40 | 100 | 0 | 0
346.33 | 173 | 2.7 | 1 | 7 | 5 | I0 | 25 | 608 | -4.3 | 4 | 0.05 | 1 | 40 | 100 | 0 | 0
346.33 | 173 | 2.7 | 1 | 7 | 5 | I0 | 25 | 608 | -4.3 | 4 | 0.1 | 1 | 40 | 5 | 0 | 0
346.33 | 173 | 2.7 | 1 | 7 | 5 | I0 | 25 | 608 | -4.3 | 4 | 0.1 | 1 | 40 | I | 0 | 0
346.33 | 173 | 2.7 | 1 | 7 | 5 | I0 | 25 | 608 | -4.3 | 4 | 0.1 | 1 | 40 | 33 | 0 | 0
346.33 | 173 | 2.7 | 1 | 7 | 5 | I0 | 25 | 608 | -4.3 | 4 | 0.1 | 1 | 40 | 77 | 0 | 0
346.33 | 173 | 2.7 | 1 | 7 | 5 | I0 | 25 | 608 | -4.3 | 4 | 0.1 | 1 | 40 | 100 | 0 | 0
357.79 | 151 | 4.3 | 1 | 4 | 4 | 68.5 | 25 | 506 | -5.2 | 11 | 0.3 | 1 | 50 | 96 | 1 | 0
357.79 | 151 | 4.3 | 1 | 4 | 4 | 68.5 | 25 | 506 | -5.2 | 7 | 0.3 | 1 | 50 | 96 | 1 | 0
705.63 | 166 | 5.7 | 0 | 9 | I | 1.1 | 49 | I20 | -4.9 | 10 | 0.3 | 1 | 50 | 96 | 1 | 0
228.24 | 254 | 2.57 | 0 | 3 | 8 | 27.7 | 29 | 499 | -3.5 | 8 | 0.15 | 2 | 25 | 0 | 1 | 1
228.24 | 254 | 2.57 | 0 | 3 | 8 | 27.7 | 29 | 499 | -3.5 | 8 | 0.15 | 2 | 50 | 0 | 1 | 1
228.24 | 254 | 2.57 | 0 | 3 | 8 | 27.7 | 29 | 499 | -3.5 | 8 | 0.15 | 2 | 90 | 0 | 1 | 1
228.24 | 254 | 2.57 | 0 | 3 | 8 | 27.7 | 29 | 499 | -3.5 | 8 | 0.15 | 2 | G0 | 0 | 0 | 0
228.24 | 254 | 2.57 | 0 | 3 | 8 | 27.7 | 29 | 499 | -3.5 | 8 | 0.15 | 2 | 25 | 84 | 0 | 0
228.24 | 254 | 2.57 | 0 | 3 | 8 | 27.7 | 29 | 499 | -3.5 | 10 | 0.3 | 2 | 25 | 0 | 1 | 0
228.24 | 254 | 2.57 | 0 | 3 | 8 | 27.7 | 29 | 499 | -3.5 | 10 | 0.3 | 2 | 50 | 0 | 1 | 0
228.24 | 254 | 2.57 | 0 | 3 | 8 | 27.7 | 29 | 499 | -3.5 | 10 | 0.3 | 2 | 90 | 0 | 0 | 0
228.24 | 254 | 2.57 | 0 | 3 | 8 | 27.7 | 29 | 499 | -3.5 | 10 | 0.3 | 2 | G0 | 0 | 0 | 0
228.24 | 254 | 2.57 | 0 | 3 | 8 | 27.7 | 29 | 499 | -3.5 | 10 | 0.3 | 2 | 25 | 84 | 0 | 0
228.24 | 254 | 2.57 | 0 | 3 | 8 | 27.7 | 29 | 499 | -3.5 | 9 | 0.4 | 2 | 25 | 0 | 1 | 1
228.24 | 254 | 2.57 | 0 | 3 | 8 | 27.7 | 29 | 499 | -3.5 | 9 | 0.4 | 2 | 50 | 0 | 0 | 0
228.24 | 254 | 2.57 | 0 | 3 | 8 | 27.7 | 29 | 499 | -3.5 | 9 | 0.4 | 2 | 90 | 0 | 0 | 0
228.24 | 254 | 2.57 | 0 | 3 | 8 | 27.7 | 29 | 499 | -3.5 | 9 | 0.4 | 2 | G0 | 0 | 0 | 0
228.24 | 254 | 2.57 | 0 | 3 | 8 | 27.7 | 29 | 499 | -3.5 | 9 | 0.4 | 2 | 25 | 84 | 0 | 0
228.24 | 254 | 2.57 | 0 | 3 | 8 | 27.7 | 29 | 499 | -3.5 | 6 | 0.4 | 2 | 25 | 0 | 1 | 1
228.24 | 254 | 2.57 | 0 | 3 | 8 | 27.7 | 29 | 499 | -3.5 | 6 | 0.4 | 2 | 50 | 0 | 1 | 1
228.24 | 254 | 2.57 | 0 | 3 | 8 | 27.7 | 29 | 499 | -3.5 | 6 | 0.4 | 2 | 90 | 0 | 1 | 1
228.24 | 254 | 2.57 | 0 | 3 | 8 | 27.7 | 29 | 499 | -3.5 | 6 | 0.4 | 2 | G0 | 0 | 1 | 1
228.24 | 254 | 2.57 | 0 | 3 | 8 | 27.7 | 29 | 499 | -3.5 | 6 | 0.4 | 2 | 25 | 84 | 1 | 1
228.24 | 254 | 2.57 | 0 | 3 | 8 | 27.7 | 29 | 499 | -3.5 | 5 | 0.4 | 2 | 25 | 0 | 1 | 0
228.24 | 254 | 2.57 | 0 | 3 | 8 | 27.7 | 29 | 499 | -3.5 | 5 | 0.4 | 2 | 50 | 0 | 1 | 0
228.24 | 254 | 2.57 | 0 | 3 | 8 | 27.7 | 29 | 499 | -3.5 | 5 | 0.4 | 2 | 90 | 0 | 1 | 0
228.24 | 254 | 2.57 | 0 | 3 | 8 | 27.7 | 29 | 499 | -3.5 | 5 | 0.4 | 2 | G0 | 0 | 1 | 0
228.24 | 254 | 2.57 | 0 | 3 | 8 | 27.7 | 29 | 499 | -3.5 | 5 | 0.4 | 2 | 25 | 84 | 1 | 0
228.24 | 254 | 2.57 | 0 | 3 | 8 | 27.7 | 29 | 499 | -3.5 | 11 | 0.4 | 2 | 25 | 0 | 1 | 1
228.24 | 254 | 2.57 | 0 | 3 | 8 | 27.7 | 29 | 499 | -3.5 | 11 | 0.4 | 2 | 50 | 0 | 1 | 1
228.24 | 254 | 2.57 | 0 | 3 | 8 | 27.7 | 29 | 499 | -3.5 | 11 | 0.4 | 2 | 90 | 0 | 0 | 0
228.24 | 254 | 2.57 | 0 | 3 | 8 | 27.7 | 29 | 499 | -3.5 | 11 | 0.4 | 2 | G0 | 0 | 0 | 0
228.24 | 254 | 2.57 | 0 | 3 | 8 | 27.7 | 29 | 499 | -3.5 | 11 | 0.4 | 2 | 25 | 84 | 1 | 1
487.4 | 97 | 5.3 | 1 | 4 | 6 | 82.5 | 32 | 791 | -8.1 | 6 | 0.2 | 2 | 5 | 60 | 1 | 1
487.4 | 97 | 5.3 | 1 | 4 | 6 | 82.5 | 32 | 791 | -8.1 | 6 | 0.2 | 2 | 25 | 60 | 1 | 0
487.4 | 97 | 5.3 | 1 | 4 | 6 | 82.5 | 32 | 791 | -8.1 | 6 | 0.2 | 2 | 40 | 75 | 0 | 0
384.25 | 145 | 3.9 | 1 | 5 | 6 | 64.6 | 25 | 614 | -4.7 | 5 | 0.25 | 2 | 40 | 75 | 0 | 0
384.25 | 145 | 3.9 | 1 | 5 | 6 | 64.6 | 25 | 614 | -4.7 | 5 | 0.25 | 2 | 25 | 95 | 0 | 0
531.43 | 146 | 4.3 | 0 | 6 | 7 | 69.1 | 36 | 735 | -4.8 | 5 | 0.3 | 2 | 24 | 36 | 1 | 1
384.25 | 145 | 3.9 | 1 | 5 | 6 | 64.6 | 25 | 614 | -4.7 | 5 | 0.3 | 2 | 24 | 36 | 1 | 1
384.25 | 145 | 3.9 | 1 | 5 | 6 | 64.6 | 25 | 614 | -4.7 | 8 | 0.6 | 2 | 24 | 48 | 0 | 0
346.33 | 173 | 2.7 | 1 | 7 | 5 | I0 | 25 | 608 | -4.3 | 5 | 0.3 | 2 | 24 | 37 | 1 | 1
346.33 | 173 | 2.7 | 1 | 7 | 5 | I0 | 25 | 608 | -4.3 | 5 | 0.4 | 2 | 24 | 35 | 1 | 1
346.33 | 173 | 2.7 | 1 | 7 | 5 | I0 | 25 | 608 | -4.3 | 5 | 0.7 | 2 | 24 | 35 | 1 | 1
357.79 | 151 | 4.3 | 1 | 4 | 4 | 68.5 | 25 | 506 | -5.2 | 5 | 0.4 | 2 | 24 | 37 | 1 | 1
357.79 | 151 | 4.3 | 1 | 4 | 4 | 68.5 | 25 | 506 | -5.2 | 5 | 0.5 | 2 | 24 | 35 | 1 | 1
346.33 | 173 | 2.7 | 1 | 7 | 5 | I0 | 25 | 608 | -4.3 | 5 | 0.95 | 2 | 25 | 0 | 1 | 1
346.33 | 173 | 2.7 | 1 | 7 | 5 | I0 | 25 | 608 | -4.3 | 5 | 0.95 | 2 | 35 | 0 | 1 | 1
346.33 | 173 | 2.7 | 1 | 7 | 5 | I0 | 25 | 608 | -4.3 | 5 | 0.95 | 2 | 40 | 0 | 0 | 0
346.33 | 173 | 2.7 | 1 | 7 | 5 | I0 | 25 | 608 | -4.3 | 5 | 0.95 | 2 | 50 | 0 | 0 | 0
232.24 | 174 | 1.5 | 2 | 3 | 2 | 75.3 | 17 | 339 | -2.9 | 5 | 0.95 | 2 | 25 | 0 | 1 | 1
232.24 | 174 | 1.5 | 2 | 3 | 2 | 75.3 | 17 | 339 | -2.9 | 5 | 0.95 | 2 | 35 | 0 | 1 | 1
232.24 | 174 | 1.5 | 2 | 3 | 2 | 75.3 | 17 | 339 | -2.9 | 5 | 0.95 | 2 | 40 | 0 | 1 | 1
232.24 | 174 | 1.5 | 2 | 3 | 2 | 75.3 | 17 | 339 | -2.9 | 5 | 0.95 | 2 | 50 | 0 | 0 | 0
232.24 | 174 | 1.5 | 2 | 3 | 2 | 75.3 | 17 | 339 | -2.9 | 5 | 0.95 | 2 | 60 | 0 | 0 | 0
232.24 | 174 | 1.5 | 2 | 3 | 2 | 75.3 | 17 | 339 | -2.9 | 5 | 0.95 | 2 | 70 | 0 | 0 | 0
357.79 | 151 | 4.3 | 1 | 4 | 4 | 68.5 | 25 | 506 | -5.2 | 5 | 0.5 | 2 | 25 | 75 | 0 | 0
357.79 | 151 | 4.3 | 1 | 4 | 4 | 68.5 | 25 | 506 | -5.2 | 5 | 0.8 | 2 | 25 | 75 | 0 | 0
357.79 | 151 | 4.3 | 1 | 4 | 4 | 68.5 | 25 | 506 | -5.2 | 7 | 0.8 | 2 | 25 | 75 | 0 | 0
230.26 | 153 | 3.3 | 1 | 3 | 3 | 46.5 | 17 | 277 | -4.16 | 5 | 0.5 | 2 | 25 | 75 | 0 | 0
230.26 | 153 | 3.3 | 1 | 3 | 3 | 46.5 | 17 | 277 | -4.16 | 5 | 0.8 | 2 | 25 | 75 | 0 | 0
230.26 | 153 | 3.3 | 1 | 3 | 3 | 46.5 | 17 | 277 | -4.16 | 7 | 0.5 | 2 | 25 | 75 | 0 | 0
230.26 | 153 | 3.3 | 1 | 3 | 3 | 46.5 | 17 | 277 | -4.16 | 7 | 0.8 | 2 | 25 | 75 | 0 | 0
403.97 | 97 | 4.2 | 1 | 5 | 6 | 55.2 | 27 | 463 | -4.16 | 5 | 5 | 2 | 25 | 60 | 0 | 0
315.67 | 140 | 4 | 1 | 5 | 1 | 38.3 | 21 | 519 | -4.6 | 5 | 0.85 | 2 | 72 | I | 0 | 0
384.25 | 145 | 3.9 | 1 | 5 | 6 | 64.6 | 25 | 614 | -4.7 | 5 | 0.75 | 2 | 25 | 0 | 1 | 1
384.25 | 145 | 3.9 | 1 | 5 | 6 | 64.6 | 25 | 614 | -4.7 | 5 | 0.75 | 2 | 25 | 33 | 1 | 1
384.25 | 145 | 3.9 | 1 | 5 | 6 | 64.6 | 25 | 614 | -4.7 | 5 | 0.75 | 2 | 25 | 52 | 1 | 1
384.25 | 145 | 3.9 | 1 | 5 | 6 | 64.6 | 25 | 614 | -4.7 | 5 | 0.5 | 2 | 25 | 0 | 1 | 1
384.25 | 145 | 3.9 | 1 | 5 | 6 | 64.6 | 25 | 614 | -4.7 | 5 | 0.5 | 2 | 25 | 33 | 1 | 1
384.25 | 145 | 3.9 | 1 | 5 | 6 | 64.6 | 25 | 614 | -4.7 | 5 | 0.5 | 2 | 25 | 52 | 1 | 1
357.79 | 151 | 4.3 | 1 | 4 | 4 | 68.5 | 25 | 506 | -5.2 | 5 | 0.3 | 1 | 40 | 75 | 0 | 0
357.79 | 151 | 4.3 | 1 | 4 | 4 | 68.5 | 25 | 506 | -5.2 | 5 | 0.3 | 1 | 40 | 75 | 0 | 0
477.04 | 222.1 | 5 | 1 | 3 | 7 | 43.8 | 34 | 623 | -5.7 | 2 | 0.2 | 2 | 4 | 0 | 1 | 1
335.85 | 157 | 4.9 | 1 | 3 | 5 | 66.5 | 22 | 4G | -4.4 | 6 | 0.1 | 2 | 6 | 0 | 1 | 1
335.85 | 157 | 4.9 | 1 | 3 | 5 | 66.5 | 22 | 4G | -4.4 | 6 | 0.1 | 2 | 25 | 25 | 1 | 1
500.42 | 199 | 8.6 | 1 | 5 | 10 | 23.5 | 33 | 584 | -6.7 | 3 | 0.8 | 1 | 40 | 75 | 0 | 0
500.42 | 199 | 8.6 | 1 | 5 | 10 | 23.5 | 33 | 584 | -6.7 | 3 | 0.1 | 1 | 40 | 75 | 0 | 0
368.5139 | 192 | 5.8 | 0 | 2 | 6 | 6.5 | 28 | 429 | 8.4 | 3 | 0.1 | 1 | 25 | 0 | 1 | 0
368.5139 | 192 | 5.8 | 0 | 2 | 6 | 6.5 | 28 | 429 | 8.4 | 3 | 0.2 | 1 | 5 | 0 | 1 | 0
368.5139 | 192 | 5.8 | 0 | 2 | 6 | 6.5 | 28 | 429 | 8.4 | 3 | 0.35 | 1 | 40 | 75 | 0 | 0
368.5139 | 192 | 5.8 | 0 | 2 | 6 | 6.5 | 28 | 429 | 8.4 | 3 | 0.35 | 1 | 25 | 0 | 1 | 0